## Sheet1
Tg(K) | Tx(K) | Tl(K) | Dmax(mm) | yield(MPa) | Modulus (GPa) | Ε(%) | Tg/Tl | Chemical composition
676 | 751.3318 | 1114.803 | 8.955208 | 2154.111 | 119.9926 | 13.44098 | 0.6063851 | Zr50.34Ag38.35Al7.59Y3.72
710.6674 | 743.6946 | 1156.083 | 13.69651 | 2546.935 | 154.1159 | 12.32217 | 0.6147202 | Zr36.32Ag23.74Co16.62Ni12.88Al8.35Ti2.09
743.046 | 642.0654 | 1202.029 | 6.644138 | 1807.508 | 119.9207 | 10.39018 | 0.61816 | Zr29.89Ag26.85Ti17.04Al16.98Hf6.82Ta2.42
620.126 | 726.893 | 1101.809 | 11.71052 | 2579.014 | 121.1399 | 24.09936 | 0.5628254 | Zr57.87Ag24.08Ni13.57Sc2.42La1.21Gd0.56Y0.3
652.5111 | 770.0204 | 1105.155 | 11.17787 | 2100.997 | 137.4133 | 24.62759 | 0.590425 | Zr46.43Ag35.62Co17.95
663.9074 | 728.0861 | 1186.296 | 16.21071 | 2870.647 | 149.2808 | 19.63968 | 0.5596472 | Zr28.62Ni20.14Ag19.4Co17.03Pd8.52Y3.2Sc3.11
674.7555 | 724.5416 | 1243.398 | 12.29924 | 1807.315 | 168.1675 | 18.36155 | 0.5426705 | Ag27.59Ni21.43Co21.09Zr17.52Cu11.09Sc1.05Nb0.23
666.6108 | 768.3812 | 1118.044 | 12.32375 | 1985.668 | 119.8537 | 37.71863 | 0.5962293 | Zr47.75Ag38.34Pd6.88Gd4.48Sc2.54
722.5095 | 704.3057 | 1083.621 | 10.4287 | 2224.493 | 118.8547 | 9.525596 | 0.666755 | Zr43.19Ag29.6Al10.73Sn6.13Hf4.69V4.51Y1.18
634.3955 | 705.7015 | 1095.824 | 12.07312 | 2564.492 | 128.403 | 25.59116 | 0.5789212 | Zr51.32Ag25.63Ni15.27Gd3.87Ta3.07Ce0.65B0.19
629.1143 | 675.738 | 1122.506 | 4.480134 | 1153.858 | 131.8775 | 10.66954 | 0.5604553 | Zr33.41Ag33.28Cu25.18Ta8.14
560.4856 | 621.7145 | 975.8919 | 11.7742 | 1349.08 | 123.6377 | 15.21576 | 0.5743317 | Zr36.78Ag31.21Au16.19Ta7.06Y5.54Gd2.07Sc1.15
782.587 | 889.3615 | 1293.178 | 4.502858 | 1687.583 | 125.792 | 20.03388 | 0.6051655 | Zr25.85Al25.24Fe25.16Ag16.27Ti3.65Nb2.95Pd0.89
643.8796 | 736.1025 | 1177.722 | 14.0771 | 2240.414 | 131.3357 | 29.80558 | 0.5467161 | Zr50.79Ni25.92Co8.94Ag6.69Pd4.01Fe3.14Nb0.52
746.0197 | 845.2441 | 1214.779 | 6.268021 | 2251.736 | 105.8396 | 30.71933 | 0.6141197 | Ni42.46Zr41.79Sn9.58Ce3.77Y2.4
712.7329 | 755.6083 | 1255.485 | 17.41977 | 1397.31 | 119.4605 | 25.83748 | 0.5676955 | Zr32.19Nb25.91Fe16.54Ag14.2Pd8.49Si2.66
781.9168 | 832.8247 | 1318.38 | 9.008267 | 1870.718 | 127.7744 | 17.03951 | 0.5930892 | Ni40.37Zr31.19Al15.15Cu9.72Au2.36Gd0.69Ta0.52
697.1335 | 769.1456 | 1130.862 | 5.163632 | 2244.193 | 124.4129 | 11.7917 | 0.6164623 | Zr52.76Ag29.59Al13.12In3.68B0.84
701.2236 | 761.1641 | 1145.683 | 13.67832 | 1731.603 | 146.5979 | 9.491956 | 0.612057 | Zr33.7Ag32.24Co25.22Al8.84
687.1375 | 740.554 | 1112.272 | 10.68763 | 2050.351 | 159.3596 | 12.49444 | 0.6177783 | Ag43.76Zr25.03Co16.46Al14.74
662.628 | 767.173 | 1079.661 | 12.80194 | 1942.969 | 122.2163 | 15.17605 | 0.6137372 | Zr47.03Ag29.48Co20.42Al2.37La0.7
676.9274 | 735.3826 | 1125.393 | 7.42207 | 1825.835 | 119.5712 | 22.95591 | 0.6015032 | Zr55.0Ag20.55Al11.81Pd5.7Ta3.67Sc3.09Si0.18
684.8659 | 797.5676 | 1222.632 | 5.640091 | 2354.677 | 114.7748 | 26.23916 | 0.5601569 | Ni37.46Zr27.73Pd18.86Au7.82Ti4.27Y3.86
711.3787 | 650.1115 | 1173.509 | 4.104557 | 1737.779 | 121.9251 | 9.660395 | 0.6061982 | Zr42.68Ti23.11Ag19.47Al14.74
712.1544 | 779.6802 | 1180.444 | 6.478309 | 1472.984 | 122.9631 | 9.457352 | 0.6032935 | Zr50.07Al20.69Ag20.28Fe8.96
831.2309 | 781.2752 | 1182.303 | 11.22943 | 2803.655 | 110.8495 | 28.2088 | 0.7030605 | Ni37.97Zr27.91Hf20.81Sn4.82Y4.5Si3.99
852.4182 | 856.9032 | 1277.874 | 6.733548 | 2829.528 | 112.3232 | 19.10436 | 0.6670596 | Ni48.3Zr30.37Nb21.33
649.592 | 765.8091 | 1170.622 | 12.74327 | 2160.887 | 121.2478 | 22.93252 | 0.5549116 | Zr51.13Ni29.15Ag12.43Al3.79Gd2.16Sn1.33
705.5829 | 785.744 | 1141.845 | 6.238209 | 1843.943 | 127.5558 | 9.293652 | 0.6179321 | Zr56.12Ag25.57Al17.03In0.83Nb0.44
633.0392 | 641.557 | 1061.199 | 6.410012 | 2139.956 | 125.3578 | 20.86393 | 0.5965319 | Zr41.2Ag34.11Ti14.49Au6.06Sn3.4Y0.6Si0.15
678.2022 | 751.3127 | 1146.121 | 11.61786 | 1805.145 | 129.6171 | 18.82018 | 0.5917369 | Zr40.04Ag22.89Hf22.85Co10.99V1.53Ni0.96Gd0.75
711.7862 | 574.3613 | 1134.95 | 6.663264 | 2123.855 | 119.3219 | 10.24595 | 0.6271523 | Zr41.61Ag25.67Ti18.05Hf9.79Pd3.74Gd1.13
687.4821 | 665.1693 | 1094.089 | 5.844381 | 2349.703 | 125.1457 | 13.15393 | 0.6283602 | Ag42.01Zr36.8Ta10.6Si9.63Gd0.96
655.7291 | 725.5395 | 1073.031 | 10.1892 | 2041.364 | 128.9402 | 10.62023 | 0.6110998 | Zr47.47Ag44.01In5.37Gd1.53B0.83Ce0.79
708.2146 | 649.9181 | 1159.14 | 8.411884 | 2216.587 | 124.5748 | 19.24728 | 0.6109826 | Zr30.14Ni26.04Ti16.16Hf13.66Ag12.34V1.15Ce0.51
727.7921 | 828.9737 | 1238.984 | 5.222368 | 2445.915 | 108.9553 | 17.80334 | 0.5874104 | Ni41.73Zr41.32Gd8.37Sn4.71Y3.87
629.7594 | 743.42 | 1126.591 | 13.49083 | 2721.388 | 123.006 | 24.76513 | 0.5589958 | Zr50.11Ag24.14Ni13.91Fe7.46Sn2.87Ta1.5
775.8798 | 764.9807 | 1204.15 | 8.722951 | 2949.841 | 114.5533 | 17.14937 | 0.6443382 | Ni38.25Zr34.97Hf13.75Ag7.04Gd3.38Y2.61
643.8087 | 737.6797 | 1060.49 | 13.86687 | 1727.286 | 147.3766 | 11.87987 | 0.6070863 | Zr37.72Ag27.7Co26.52Ta3.02Sc2.59V2.44
657.4734 | 750.6334 | 1137.8 | 6.671399 | 1699.645 | 121.2956 | 11.06647 | 0.5778461 | Cu27.08Zr26.35Ag26.19Pd6.8Fe5.92Sc5.13In2.52
708.0735 | 763.1521 | 1231.727 | 13.267 | 995.8571 | 123.638 | 13.75175 | 0.5748625 | Zr34.12Hf24.67Co23.33Ag16.21Ti1.68
703.3204 | 743.0477 | 1082.821 | 12.40344 | 2494.276 | 123.6316 | 18.97646 | 0.6495259 | Zr41.77Ag40.66Hf13.51Sn3.38Ta0.69
604.06 | 757.5575 | 1092.228 | 9.076795 | 2027.352 | 118.9127 | 31.80518 | 0.5530532 | Zr58.7Ag23.14Co10.7Au3.99Ta3.38La0.09
667.3527 | 782.9934 | 1106.317 | 10.9063 | 2036.593 | 124.2492 | 43.57932 | 0.6032201 | Zr47.57Ag26.74Pd12.9Co9.77Au1.75Nb1.28
685.7645 | 654.4689 | 1112.269 | 14.8977 | 1927.632 | 120.1098 | 11.00925 | 0.6165457 | Zr42.93Nb20.3Ni18.35Ag13.66Au2.23Sn1.83Gd0.7
660.5241 | 738.5843 | 1145.149 | 12.37143 | 1881.419 | 151.1365 | 33.84374 | 0.5768017 | Ag45.51Zr33.78Pd15.53Ta4.11Y1.07
652.849 | 718.2086 | 1082.779 | 6.66372 | 1418.154 | 130.1649 | 12.2648 | 0.6029381 | Ag43.59Zr32.84Cu23.56
729.9195 | 766.4593 | 1156.063 | 14.03198 | 1746.097 | 134.5298 | 10.90702 | 0.6313839 | Zr29.08Ag26.06Co21.14Al12.58Fe6.11Ni3.02Si2.01
654.2034 | 757.7913 | 1138.267 | 11.2692 | 2208.386 | 121.0151 | 25.28781 | 0.5747361 | Zr50.39Ag43.34Pd3.92Nb2.34
643.2948 | 659.5008 | 1156.099 | 8.12552 | 2277.664 | 124.8912 | 26.47394 | 0.5564356 | Zr39.64Ni17.17Ti14.99Pd13.11Ag11.08Gd2.81Ce1.2
653.5159 | 718.9962 | 1200.259 | 10.31666 | 2099.728 | 140.4338 | 16.92083 | 0.5444792 | Zr37.79Ni32.37Ag23.31Au5.12V0.7Al0.56Nb0.14
673.4888 | 537.3229 | 999.5674 | 0.06 | 1994.458 | 120.4447 | 31.76707 | 0.6737802 | Zr41.81V38.41Ag15.61Cu4.16
700.2033 | 789.7596 | 1270.822 | 7.331795 | 1922.293 | 119.5524 | 12.37375 | 0.5509847 | Zr49.46Ni38.8Al7.71Ti3.59Y0.43
734.0706 | 787.1776 | 1281.49 | 3.614223 | 2175.05 | 109.3938 | 26.43838 | 0.5728257 | Ni30.27Ti23.13Zr22.63Co20.36Pd2.06In0.99Nb0.56
869.8937 | 805.0051 | 1224.582 | 4.620135 | 3044.697 | 108.7565 | 13.66025 | 0.7103597 | Ni38.81Nb26.89Zr23.01Si3.82Sc3.81Gd3.32Ta0.34
803.1355 | 883.1536 | 1340.367 | 3.880619 | 2719.25 | 129.5397 | 12.19289 | 0.5991908 | Ni56.26Zr37.82Nb5.91
705.6287 | 647.0167 | 1118.536 | 0.06 | 1278.672 | 119.4944 | 14.98252 | 0.6308502 | Zr44.78V32.48Al15.87Fe6.88
725.4201 | 757.5231 | 1126.637 | 8.115931 | 1682.043 | 157.1963 | 10.70873 | 0.6438808 | Zr27.62Ag24.69Ni17.97Al11.89Co9.48In4.54Au3.81
667.3388 | 590.9342 | 1055.426 | 5.368121 | 2084.73 | 123.7254 | 12.33025 | 0.6322935 | Ag34.88Ti24.09Zr19.87Co15.39Sc5.11Sn0.68
726.9948 | 696.5937 | 1144.285 | 0.06 | 1437.704 | 122.7875 | 26.06762 | 0.6353268 | Sn21.93Nb20.81Ta18.25Hf15.44Al11.0Zr10.45Ag2.1
708.402 | 849.6327 | 1234.001 | 14.14705 | 1977.275 | 128.9754 | 17.06901 | 0.5740694 | Zr40.69Ni24.11Co18.63Al12.13Pd1.64Ta1.62La1.16
681.653 | 701.8296 | 1129.028 | 3.392683 | 1464.735 | 122.6291 | 7.981576 | 0.6037522 | Cu39.58Zr32.4Ag23.64Ti3.03Sn1.36
597.8568 | 694.4793 | 1158.478 | 9.827054 | 2422.763 | 120.6372 | 24.82436 | 0.516071 | Zr51.64Ni25.92Ag11.18Gd6.31Ta3.98Sc0.97