## Sheet1
Tg(K) | Tx(K) | Tl(K) | Dmax(mm) | yield(MPa) | Modulus (GPa) | Ε(%) | Tg/Tl | Chemical composition
319.884 | 354.6618 | 614.4053 | 3.679549 | 195.9983 | 87.13375 | 53.04641 | 0.5206401 | Au71.57Cu18.97Si5.59Pd3.87
351.5396 | 378.7838 | 642.0667 | 0.06 | 353.442 | 85.43339 | 30.88998 | 0.5475126 | Au59.74Cu27.9Si12.36
324.6089 | 320.8173 | 613.2266 | 1.802043 | 140.5 | 85.40835 | 47.23898 | 0.5293458 | Au69.54Cu22.85Si7.62
312.8242 | 400.008 | 628.198 | 3.024497 | 140.5 | 85.18617 | 52.04472 | 0.4979707 | Au62.55Cu26.56Pd6.15Ce3.02Si1.72
354.3822 | 402.0901 | 623.0038 | 1.005322 | 140.5 | 87.01688 | 32.07208 | 0.5688284 | Au58.85Cu20.56Ge9.36Si9.0Pd2.22
347.268 | 361.2391 | 610.9515 | 1.088428 | 308.5074 | 86.55964 | 42.08801 | 0.5684052 | Au61.67Cu21.37Si13.1Ag2.81Pd1.05
346.1916 | 433.832 | 617.5456 | 3.01383 | 140.5 | 91.58199 | 33.74733 | 0.5605927 | Au62.74Cu26.66Gd10.61
293 | 293 | 619.4017 | 1.365146 | 454.0369 | 87.76315 | 107.8487 | 0.4730371 | Au94.74La3.22Si2.05
370.8656 | 375.5568 | 643.4343 | 3.41958 | 140.5 | 88.89678 | 52.2292 | 0.5763846 | Au61.65Ge19.08Cu13.17Si6.09
392.3096 | 413.2741 | 581 | 4.032456 | 891.426 | 86.90169 | 61.91243 | 0.6752316 | Au58.05Si16.15Ge11.96Ag9.91Cu3.94
293 | 293 | 581 | 1.025165 | 446.745 | 85.42084 | 85.80093 | 0.5043029 | Au78.28Ge14.49Cu6.43Si0.8
293 | 293 | 581 | 4.608749 | 711.716 | 86.71822 | 74.52172 | 0.5043029 | Au81.38Cu15.81Sc2.28Si0.53
360.6151 | 421.5568 | 637.8594 | 1.234227 | 496.9613 | 90.84566 | 27.43432 | 0.565352 | Au54.69Cu28.24Si12.64Pd3.5Ag0.93
293 | 293 | 637.3779 | 3.452944 | 656.6347 | 93.75773 | 101.0975 | 0.4596959 | Au84.38Ag8.38Si7.23
337.7794 | 410.2722 | 610.4684 | 3.025593 | 666.7893 | 85.143 | 53.32685 | 0.5533118 | Au65.36Cu14.83Si9.61Ag5.49Pd4.71
352.7607 | 406.9634 | 638.1786 | 0.06 | 363.7251 | 88.5904 | 24.92662 | 0.5527617 | Au57.8Cu29.97Si10.93Pd1.3
345.7459 | 364.9898 | 604.1679 | 1.728257 | 140.5 | 95.71237 | 50.88352 | 0.5722679 | Au63.14Cu21.23Ag8.14Si5.29Pd2.21
293 | 293 | 607.2332 | 4.937635 | 870.1788 | 91.57057 | 89.17749 | 0.4825164 | Au75.39Ag8.0Si7.27Ge6.36Pd2.99
333.4354 | 379.5558 | 634.8484 | 3.191672 | 140.5 | 85.39504 | 44.5357 | 0.5252205 | Au64.86Cu23.48Si7.18Pd4.44Ag0.05
348.2951 | 377.0787 | 624.3704 | 0.4661883 | 140.5 | 86.25544 | 38.6399 | 0.5578341 | Au61.63Cu20.12Ge10.43Si7.82
333.288 | 357.632 | 610.2464 | 2.603573 | 140.5 | 95.91375 | 54.21798 | 0.5461531 | Au66.34Cu19.17Ag7.11Si5.27Pd2.11
319.9242 | 350.3546 | 644.6674 | 2.96197 | 140.5 | 89.80498 | 46.06382 | 0.4962623 | Au67.79Cu25.69Si4.63Pd1.89
328.1996 | 341.2602 | 612.1152 | 1.673414 | 140.5 | 86.20006 | 47.3657 | 0.5361729 | Au68.61Cu22.13Si7.05Ti2.21
376.4107 | 442.953 | 649.9808 | 1.884235 | 301.112 | 90.82476 | 41.45339 | 0.5791105 | Au52.64Cu22.65Si12.84Ag8.67Pd3.19
293 | 293 | 608.0725 | 2.146428 | 364.2771 | 87.71418 | 97.4479 | 0.4818505 | Au92.27La5.75Si1.99
383.3211 | 439.8957 | 688.7795 | 0.06 | 546.0903 | 93.89246 | 17.6999 | 0.5565221 | Au53.0Cu32.03Si7.3Ge6.69Pd0.98
332.2807 | 334.563 | 614.0616 | 2.109234 | 140.5 | 85.95844 | 41.97677 | 0.5411196 | Au66.9Cu24.27Si8.83
398.9865 | 444.9006 | 716.5133 | 0.06 | 1006.468 | 86.01245 | 17.82325 | 0.5568445 | Au54.46Cu21.34Ti19.25Si4.95
343.7725 | 352.4744 | 584.1751 | 0.06 | 274.9039 | 86.33952 | 51.8718 | 0.5884752 | Au63.72Cu19.0Si10.36Ag6.68Pd0.24
356.8654 | 349.862 | 617.1876 | 1.95866 | 140.5 | 85.22571 | 49.89306 | 0.5782122 | Au63.8Cu16.52Ge13.84Si5.84
293 | 293 | 581 | 1.194788 | 471.7073 | 85.56846 | 91.41486 | 0.5043029 | Au77.25Ge17.41Ag4.5Si0.84
307.4321 | 307.9125 | 581 | 3.052268 | 140.5 | 85.46867 | 56.15895 | 0.5291431 | Au73.87Cu19.94Si3.59La2.61
293 | 293 | 593.9873 | 1.999906 | 822.975 | 85.3424 | 80.70491 | 0.4932765 | Au76.81Ge10.13Ag5.5Si4.35Cu3.2
353.0117 | 396.9852 | 637.7619 | 1.697458 | 140.5 | 87.02002 | 39.64613 | 0.5535165 | Au60.02Cu18.35Ge11.1Si7.36Pd3.17
320.222 | 331.2754 | 602.8446 | 2.846018 | 932.2873 | 88.10064 | 69.1799 | 0.5311849 | Au72.57Si9.29Cu9.29Ge6.98Ag1.88
339.9693 | 341.1858 | 588.6561 | 0.06 | 140.5 | 89.13352 | 48.49534 | 0.5775346 | Au62.89Cu22.83Si7.46Ag5.66Ce1.16
325.3112 | 306.722 | 589.8783 | 8.683473 | 140.5 | 92.09612 | 58.85435 | 0.5514887 | Au71.21Cu19.44Sc9.34
369.1664 | 406.2908 | 659.8819 | 1.235486 | 140.5 | 85.40779 | 36.64167 | 0.5594432 | Au56.54Cu19.69Ge13.18Si6.18Ag4.39
293 | 293 | 629.7802 | 5.408714 | 447.4644 | 86.01619 | 103.2048 | 0.4652416 | Au91.74Sc5.07Ag2.63Si0.56
353.9097 | 362.9612 | 615.5484 | 0.1369719 | 165.1931 | 97.24858 | 44.2207 | 0.5749503 | Au59.18Cu26.46Si8.28Ag6.08
323.8211 | 338.7667 | 610.2935 | 2.898065 | 140.5 | 86.18975 | 55.57074 | 0.530599 | Au68.83Cu25.54Sc5.63
361.7661 | 370.4433 | 621.4848 | 4.48802 | 1076.329 | 86.40183 | 62.16594 | 0.5820997 | Au61.93Si14.1Ge11.63Cu9.28Ag3.06
354.4592 | 386.2728 | 620.8998 | 0.06 | 140.5 | 86.36851 | 22.96924 | 0.5708799 | Au59.16Cu26.49Ge7.45Si6.9
370.4997 | 394.4298 | 659.4885 | 0.06 | 493.0705 | 85.88137 | 32.01151 | 0.5617985 | Au55.23Cu26.64Si14.02Ag3.82Gd0.28
337.8129 | 339.0287 | 613.9852 | 1.051826 | 140.5 | 85.07161 | 43.93059 | 0.5501972 | Au64.19Cu19.87Si8.15Ge7.7La0.09
350.3106 | 359.7708 | 590.0453 | 1.74469 | 736.8183 | 86.05361 | 49.31253 | 0.5937012 | Au61.63Cu14.29Si13.06Ge7.55Ag3.47
311.1544 | 317.7075 | 581 | 2.534562 | 465.0743 | 87.6213 | 57.39222 | 0.5355497 | Au69.78Cu14.99Si7.48Ag5.8La1.95
387.2898 | 460.3058 | 688.5147 | 0.6395939 | 458.2817 | 87.11535 | 22.95237 | 0.5625004 | Au53.57Cu25.27Ge12.82Si7.35Ag0.99
293 | 293 | 605.3869 | 0.9841931 | 826.2762 | 85.75543 | 90.66795 | 0.483988 | Au82.7Ge8.37Si5.34Ag3.59
331.6288 | 338.0673 | 631.845 | 1.117113 | 140.5 | 86.7623 | 44.81263 | 0.5248578 | Au65.2Cu20.79Ge7.87Si6.13
305.6697 | 316.3397 | 585.1513 | 3.688416 | 1073.959 | 86.73608 | 81.1815 | 0.5223773 | Au74.17Si12.5Ag8.52Cu4.81
318.7159 | 347.4324 | 614.3618 | 2.165449 | 849.8146 | 87.384 | 78.98571 | 0.5187757 | Au67.99Ge13.8Si12.17Ag4.75Gd1.3
293 | 293 | 589.2087 | 10.14597 | 884.6466 | 85.03381 | 82.21075 | 0.4972771 | Au82.75Ag9.05Gd8.21
356.1535 | 383.7139 | 614.3038 | 7.783247 | 819.3149 | 87.84701 | 69.73382 | 0.5797677 | Au62.52Ag12.07Ge11.97Si9.8Pd3.63
293 | 293 | 630.6904 | 1.887205 | 623.9733 | 85.19821 | 107.0733 | 0.4645702 | Au94.17Cu4.54Si1.29
293 | 293 | 642.974 | 2.942585 | 778.0322 | 90.22152 | 97.08685 | 0.4556949 | Au81.86Si9.84Ag8.3
293 | 293 | 631.8739 | 2.733596 | 580.4424 | 87.68609 | 113.2614 | 0.4637001 | Au92.2Ag3.91Si3.88
319.2957 | 330.4451 | 619.0324 | 1.832459 | 140.5 | 89.30894 | 45.98072 | 0.515798 | Au67.95Cu24.66Si5.85Ce1.54
340.0047 | 331.4654 | 606.6285 | 0.6812282 | 482.8883 | 91.18521 | 43.05633 | 0.5604825 | Au66.38Cu20.23Si13.39
331.3717 | 336.4138 | 616.6378 | 0.06 | 140.5 | 85.56408 | 39.24361 | 0.5373846 | Au63.16Cu23.09Ge6.87Si4.35Y2.53
293 | 293 | 634.2735 | 2.323931 | 855.0365 | 86.30538 | 92.79447 | 0.4619458 | Au82.35Si7.14Ag5.73Cu3.95Nb0.83
293 | 293 | 637.4103 | 3.400512 | 839.1754 | 85.9133 | 93.65268 | 0.4596725 | Au79.58Si11.27Ag9.15
325.8051 | 319.5845 | 614.3834 | 2.209144 | 140.5 | 85.31841 | 50.36358 | 0.530296 | Au69.27Cu18.38Si6.57Ge5.77
328.3754 | 341.9372 | 581 | 1.499178 | 847.4012 | 85.23899 | 49.3315 | 0.5651901 | Au66.53Cu16.05Si11.95Ag3.12Ce2.34
348.2327 | 336.395 | 625.2358 | 3.047345 | 140.5 | 86.05605 | 51.83496 | 0.5569621 | Au65.43Cu17.25Ge12.81Si4.52
293 | 293 | 631.7116 | 0.479871 | 784.2536 | 86.82666 | 93.09019 | 0.4638193 | Au82.48Ag6.52Si6.51Ge3.33Ce1.15
293 | 293 | 606.6618 | 2.069966 | 743.289 | 87.10666 | 96.43557 | 0.4829709 | Au85.16Ag5.46Ge4.81Si4.57
338.9999 | 346.4572 | 613.5289 | 0.6568237 | 246.3283 | 85.50039 | 42.9271 | 0.552541 | Au63.25Cu21.17Si12.44Ag1.82Ge1.33
293 | 293 | 668.3144 | 0.7918598 | 804.1409 | 84.98993 | 96.33742 | 0.4384164 | Au82.13Si11.63Ag6.24
340.0067 | 369.3883 | 623.2074 | 4.248034 | 140.5 | 88.79113 | 51.92558 | 0.5455756 | Au64.62Cu15.39Ge11.47Si4.91Pd3.62
366.2826 | 422.5894 | 641.1059 | 0.7281974 | 281.5289 | 86.46245 | 41.07015 | 0.5713293 | Au54.94Cu25.68Si9.11Ag6.58Pd3.69
319.0564 | 388.2801 | 581 | 4.115552 | 1019.253 | 85.28303 | 62.91055 | 0.5491504 | Au68.54Si11.09Cu9.35Ag7.76Pd3.25
339.5016 | 322.1146 | 609.7561 | 3.531284 | 140.5 | 85.60946 | 57.7829 | 0.5567826 | Au67.42Cu15.29Ge12.85Si3.37Ag1.07
293 | 293 | 581 | 1.728055 | 629.7719 | 85.25934 | 89.50171 | 0.5043029 | Au75.33Ge13.81Pd4.28Si3.79Ag2.79
310.4404 | 346.4448 | 581 | 4.640192 | 140.5 | 85.96445 | 38.68643 | 0.5343209 | Au66.95Cu25.14La7.62Si0.31
328.5139 | 342.3141 | 581 | 0.3457324 | 601.479 | 87.76327 | 54.65498 | 0.5654284 | Au66.84Cu17.18Si10.14Ag5.84
367.7391 | 375.1502 | 650.5954 | 0.06 | 458.5382 | 85.60173 | 35.20434 | 0.5652348 | Au56.61Cu25.95Si13.18Ag4.25
324.1886 | 310.603 | 607.3097 | 2.015403 | 221.406 | 87.92125 | 56.95084 | 0.5338109 | Au70.92Cu14.97Ge7.54Si5.71Ag0.86
293 | 293 | 666.9456 | 1.142622 | 845.1725 | 86.06674 | 93.5499 | 0.4393162 | Au80.87Si11.97Ag6.91Cu0.25
293 | 293 | 658.1363 | 0.884172 | 772.9324 | 86.95214 | 98.63328 | 0.4451965 | Au82.27Si10.09Ag5.29Ge1.63Pd0.74
358.7656 | 398.0279 | 629.7106 | 1.600762 | 140.5 | 90.88103 | 37.63591 | 0.5697309 | Au60.3Cu19.4Ge12.98Si6.24Pd1.08
293 | 299.8795 | 581 | 5.045483 | 559.7549 | 86.78533 | 65.36516 | 0.5043029 | Au77.88Cu16.98Pd2.65Si1.61Gd0.87
327.8756 | 308.1847 | 593.1977 | 2.871715 | 441.5301 | 87.38928 | 59.63463 | 0.5527257 | Au71.15Cu14.62Si7.33Ge6.79Ti0.1
344.7052 | 354.221 | 620.8793 | 1.092554 | 140.5 | 84.97854 | 44.23936 | 0.5551888 | Au63.29Cu18.77Ge10.11Si7.83
331.8646 | 337.9875 | 616.3978 | 1.601815 | 140.5 | 86.43705 | 40.96328 | 0.5383936 | Au66.63Cu25.14Si8.23
343.1488 | 371.282 | 613.8388 | 1.310066 | 140.5 | 86.34042 | 38.36512 | 0.5590211 | Au61.15Cu21.28Si8.21Ge6.83Pd2.52
346.6686 | 395.5854 | 633.0471 | 0.7511634 | 140.5 | 87.0398 | 32.79431 | 0.5476189 | Au59.69Cu22.95Ge7.93Si6.73Pd2.7
293 | 293 | 581 | 3.016056 | 984.5867 | 86.73678 | 73.03843 | 0.5043029 | Au74.68Cu8.68Si7.3Ag6.48Ti2.86
323.7877 | 303.5832 | 596.1461 | 2.031782 | 354.6985 | 86.27496 | 60.30444 | 0.5431349 | Au71.62Cu14.57Si6.26Ge6.24Ti1.3
347.1631 | 360.5919 | 610.1974 | 0.09472353 | 140.5 | 95.16865 | 43.69452 | 0.5689357 | Au61.8Cu23.99Si7.99Ag4.88Pd1.35
327.663 | 338.4518 | 581.1315 | 0.5778079 | 573.9231 | 87.71031 | 55.09213 | 0.5638362 | Au67.43Cu17.3Si9.91Ag5.36
393.4423 | 458.1546 | 692.8836 | 1.067916 | 497.7885 | 88.16191 | 17.32707 | 0.5678331 | Au52.64Cu25.67Ge12.56Si9.13
391.5868 | 426.6444 | 681.2712 | 9.844149 | 140.5 | 85.3119 | 25.86019 | 0.5747885 | Au57.3Cu22.85Sc19.85
293 | 293 | 581 | 4.290703 | 726.4023 | 85.59777 | 65.75735 | 0.5043029 | Au80.34Cu15.14Gd3.18Si1.34
293 | 293 | 642.9483 | 1.647893 | 529.0615 | 88.52779 | 114.9078 | 0.4557132 | Au94.53Si2.94Ag2.52
293 | 293 | 641.8338 | 1.751756 | 533.3447 | 89.14332 | 114.9188 | 0.4565045 | Au94.48Si2.88Ag2.64
372.4568 | 390.1537 | 593.4295 | 4.846724 | 570.1388 | 87.49916 | 79.28524 | 0.6276344 | Au60.56Ge17.9Si11.77Ag7.87Y1.89
378.6313 | 419.7192 | 747.9292 | 0.06 | 871.1843 | 90.71726 | 33.77808 | 0.5062395 | Au57.82Cu24.65Ti17.52
344.0972 | 376.3529 | 597.8934 | 0.2052472 | 660.6432 | 85.5606 | 49.26068 | 0.5755159 | Au62.59Cu17.51Si13.43Ag5.36Ti1.12
343.1635 | 370.2058 | 625.6579 | 0.06 | 213.9161 | 86.45413 | 33.42402 | 0.5484843 | Au61.93Cu27.63Si10.44