## Sheet1
Tg(K) | Tx(K) | Tl(K) | Dmax(mm) | yield(MPa) | Modulus (GPa) | Ε(%) | Tg/Tl | Chemical composition
412.7245 | 502.2599 | 825.382 | 0.06 | 1462.205 | 41.69329 | 47.50107 | 0.5000406 | Ca31.05Mg30.89Cu23.59Ti14.46
464.2419 | 562.4204 | 804.6743 | 3.104676 | 1720.909 | 104.4201 | 33.59608 | 0.5769314 | Ag58.8Ca30.98Yb10.2
393.2943 | 445.266 | 774.8164 | 1.871499 | 140.5 | 56.89758 | 57.0628 | 0.5075968 | Ca33.32Mg33.3Ag21.94Zn11.44
514.6958 | 504.011 | 952.3752 | 7.156011 | 1898.972 | 44.59799 | 18.30258 | 0.5404338 | Ca45.96Cu21.18Al20.94Ag10.79Gd1.13
359.4141 | 432.3944 | 754.9012 | 0.5135038 | 188.6625 | 40.81028 | 29.41062 | 0.4761075 | Ca38.5Zn28.53Ag12.62Sr11.03Li6.3Mg3.03
578.8582 | 587.8687 | 834.5181 | 5.094063 | 1449.053 | 47.87136 | 16.69286 | 0.6936437 | Ca39.85Al31.1Yb13.34Ag10.35Ti5.36
422.3078 | 416.337 | 712.8907 | 2.358158 | 582.4927 | 45.04538 | 29.75253 | 0.5923878 | Ca24.18Zn23.45Yb16.51Ag16.51Sr14.73Ce4.61
366.5828 | 445.3 | 758.675 | 3.643251 | 1192.663 | 47.62515 | 17.06181 | 0.4831882 | Ca42.58Ag30.5Sr11.21Li7.36Zn6.06Mg2.29
437.626 | 519.7154 | 744.5094 | 1.72085 | 817.57 | 40.97362 | 18.31989 | 0.5878045 | Ca35.55Zn26.94Gd19.96Cu17.55
450.4157 | 308.7909 | 791.8018 | 0.06 | 389.6772 | 46.71911 | 17.77704 | 0.5688491 | Zn48.37Ca39.62Cu11.02Mg0.98
487.4603 | 428.598 | 764.0273 | 2.012004 | 797.5036 | 29.05302 | 28.20969 | 0.6380143 | Zn38.14Ca29.45Sr25.72Sc6.67
392.9345 | 372.3357 | 703.7614 | 2.956117 | 960.0499 | 45.13473 | 19.49959 | 0.5583349 | Ca59.22Ag26.43Ce12.73Cu1.63
352.1926 | 424.3085 | 699.3704 | 1.934293 | 963.8599 | 51.76513 | 44.42071 | 0.5035852 | Ca38.39Ag24.75Mg20.34Li10.34Sr6.19
533.0566 | 582.3157 | 872.1791 | 0.6946617 | 929.5444 | 51.83148 | 32.47979 | 0.611178 | Ca39.86Mg28.6Al24.62Cu6.93
501.5981 | 572.5388 | 927.8507 | 5.40796 | 1447.478 | 97.94204 | 28.91066 | 0.5406021 | Ag25.91Ca24.89Zn20.89Al19.81Sc8.51
376.8939 | 433.6594 | 730.7812 | 5.844224 | 687.7606 | 40.9802 | 16.79242 | 0.515741 | Zn30.5Li19.46Mg19.28Sr18.78Ca8.59Al3.37
394.4822 | 465.7239 | 781.5685 | 1.832315 | 278.4171 | 77.50531 | 31.43133 | 0.5047314 | Mg38.17Ag22.02Ca19.04Zn18.66Gd2.12
391.7256 | 502.05 | 804.8747 | 1.597952 | 144.359 | 85.30783 | 40.62344 | 0.4866914 | Ag31.4Ca28.11Zn26.82Li9.01Cu2.78Yb1.88
487.5598 | 394.5364 | 688.6811 | 1.276089 | 1005.082 | 24.83556 | 23.70128 | 0.7079617 | Sr33.7Zn32.54Ca18.06Yb15.7
364.3099 | 481.0351 | 773.8411 | 5.697521 | 1884.927 | 64.5037 | 20.59025 | 0.4707813 | Ca23.4Ag23.33Cu18.57Sr17.12Li16.04Ti1.53
461.0135 | 541.4318 | 782.4177 | 7.394171 | 1164.165 | 90.15562 | 27.91837 | 0.5892167 | Ag43.71Ca24.26Yb20.38Zn7.24Cu4.42
568.8278 | 585.3186 | 968.2057 | 0.06 | 1682.687 | 91.13063 | 35.8501 | 0.5875072 | Al29.11Ag27.1Ca24.62Sr7.56Cu6.97Ce4.64
454.2075 | 550.2318 | 772.8589 | 5.891113 | 1127.289 | 42.26333 | 20.34866 | 0.5876978 | Ca36.02Al18.82Zn16.94Cu12.72Yb11.22Ce4.3
542.172 | 317.8031 | 806.6817 | 0.06 | 1040.082 | 24.16037 | 47.45211 | 0.6721015 | Sr51.45Mg23.6Nb15.96Ca8.98
422.7042 | 464.5655 | 836.9608 | 4.878819 | 846.2607 | 71.81846 | 43.58554 | 0.5050466 | Ca45.85Ag44.78Zn9.36
409.9864 | 435.2108 | 757.3064 | 0.06 | 1346.898 | 58.3067 | 17.00399 | 0.5413745 | Ca49.49Ag39.01Sr7.06Mg4.44
401.2807 | 462.698 | 815.5126 | 4.233969 | 1492.614 | 59.73625 | 18.61879 | 0.4920594 | Ca49.14Ag25.09Cu20.91Zn4.87
406.5765 | 451.6247 | 778.1083 | 1.265244 | 165.3221 | 48.24048 | 18.60619 | 0.5225192 | Zn31.55Ca29.44Mg13.62Cu12.63Ag7.02Yb5.75
553.951 | 533.6679 | 869.9146 | 3.320415 | 327.5209 | 60.02868 | 19.79429 | 0.6367878 | Zn36.0Ca34.75Al29.25
420.371 | 457.5671 | 705.3164 | 4.424279 | 1386.094 | 41.90167 | 29.24933 | 0.5960034 | Ca47.19Mg22.04Cu14.65Sr9.05Ag7.07
404.8673 | 479.4819 | 819.6122 | 2.909587 | 1298.456 | 47.26579 | 17.44766 | 0.4939743 | Ca56.23Ag31.88Cu11.89
411.1447 | 446.0953 | 778.7557 | 4.31917 | 651.697 | 48.58027 | 42.34787 | 0.5279509 | Ca42.94Ag32.69Zn12.4Yb5.82Li4.58Mg1.57
391.7098 | 482.57 | 751.0643 | 0.7224853 | 645.2777 | 42.89769 | 47.48184 | 0.5215396 | Ca36.3Ag24.65Mg11.61Sr11.2Zn8.73La7.51
564.854 | 618.7435 | 1000.437 | 1.98813 | 767.8442 | 123.0805 | 20.08907 | 0.5646072 | Ag32.06Al23.12Zn13.96Ca13.12Sr10.75Ti6.99
382.8712 | 436.8356 | 760.5276 | 3.993006 | 899.0242 | 62.7604 | 22.67716 | 0.5034285 | Ca45.33Ag30.32Li9.46Yb7.6Zn7.3
535.0906 | 563.274 | 877.773 | 0.7288303 | 1617.208 | 77.97848 | 19.08475 | 0.6096002 | Ca35.25Ag27.19Al22.16Sr15.39
513.2528 | 483.8384 | 860.5926 | 4.235373 | 1636.997 | 74.44771 | 25.26412 | 0.5963946 | Ca40.77Ag36.79Al18.74Li3.7
419.3271 | 406.4905 | 708.9361 | 7.379234 | 812.0223 | 45.02532 | 19.4028 | 0.5914879 | Ca56.15Mg17.42Al9.92Ag9.46Li7.05
364.924 | 432.3435 | 795.7999 | 5.788752 | 1816.39 | 67.94677 | 25.89742 | 0.4585625 | Ca40.82Ag29.73Cu21.09Li8.36
402.0996 | 477.6801 | 700.0687 | 0.06 | 1459.261 | 45.81149 | 26.5083 | 0.5743716 | Ca36.26Ag29.78Sr21.69Yb11.68Cu0.59
497.3996 | 500.0104 | 933.9686 | 7.998157 | 1996.095 | 72.59617 | 22.30954 | 0.5325657 | Ca43.62Cu27.2Al18.95Ag10.22
348.8613 | 535.3194 | 719.7923 | 6.408302 | 1384.278 | 44.52128 | 22.0012 | 0.4846694 | Ca34.92Cu19.04Sr18.32Li14.84Ag12.88
409.6872 | 470.7208 | 736.9822 | 3.988509 | 980.355 | 48.19588 | 16.93428 | 0.5558984 | Ca45.48Ag37.85Yb11.04Sr4.55Mg1.08
469.0346 | 413.6896 | 732.5234 | 1.743241 | 598.6432 | 42.19327 | 26.4197 | 0.6402998 | Ca50.07Ag22.78Mg20.2Al6.95
423.6372 | 362.5069 | 764.6738 | 0.06 | 172.4126 | 33.08363 | 18.02892 | 0.5540103 | Zn39.25Ca38.02Mg12.35Cu10.38
457.9018 | 502.6083 | 851.5055 | 1.778846 | 1530.581 | 94.19091 | 16.67937 | 0.5377556 | Ag43.81Ca24.74Cu16.98Zn8.79La5.67
430.7683 | 533.36 | 713.4243 | 1.964558 | 1287.533 | 40.89591 | 22.696 | 0.6038038 | Ca29.43Ag28.0Sr19.91Yb16.72Al5.94
521.6958 | 453.6892 | 891.7231 | 0.06 | 655.4898 | 85.00981 | 31.88582 | 0.5850424 | Ag40.15Ca36.69Ti23.15
413.8212 | 550.1748 | 677.7771 | 4.33257 | 1052.32 | 41.87782 | 29.0324 | 0.6105565 | Ca33.57Cu26.61Mg18.43Sr12.82Zn6.65Gd1.9
430.3171 | 492.3044 | 857.7004 | 3.737502 | 486.1124 | 82.88857 | 43.87889 | 0.5017103 | Ag36.73Ca33.33Zn23.54Li4.76Mg1.64
459.8594 | 437.4701 | 816.7695 | 1.378007 | 1339.559 | 77.66816 | 33.30492 | 0.5630223 | Ca44.94Ag44.26Al5.96Mg4.85
441.8275 | 571.8503 | 889.7807 | 2.690606 | 1160.318 | 80.36773 | 19.76619 | 0.4965577 | Ca30.02Ag22.29Zn20.04Al17.7Li6.16Cu3.78
419.9548 | 412.9733 | 802.0328 | 1.063906 | 280.0749 | 53.33357 | 18.76733 | 0.523613 | Zn39.47Ca27.17Mg22.8Cu10.57
413.9312 | 470.5445 | 700.0069 | 10.98967 | 999.4627 | 45.17821 | 38.50644 | 0.5913244 | Yb26.38Cu26.28Ca24.41Mg22.93
505.5098 | 434.2529 | 826.2281 | 1.049033 | 1479.094 | 54.48803 | 21.21772 | 0.6118283 | Ca37.62Ag30.33Al17.28La14.78
429.852 | 542.8777 | 686.3307 | 6.780926 | 1239.913 | 92.7598 | 22.15045 | 0.6263044 | Ag45.84Ca24.75Yb24.22Li5.18
480.9898 | 536.0675 | 774.1127 | 10.26286 | 1213.551 | 45.56049 | 20.84571 | 0.6213433 | Ca24.45Cu23.78Mg22.07Al13.84Yb13.75Y2.12
367.6754 | 379.564 | 707.862 | 0.06 | 843.6701 | 60.19657 | 24.72731 | 0.5194168 | Ca36.61Ag26.23Mg22.02Ce15.13
366.5612 | 467.8799 | 731.4884 | 1.382203 | 140.5 | 42.71154 | 23.81065 | 0.5011169 | Ca37.27Mg27.04Zn12.85Ag11.75Sc11.1
397.4992 | 412.3045 | 744.7042 | 1.933318 | 1036.751 | 64.88152 | 24.92097 | 0.5337679 | Ca47.88Ag36.14Mg13.53Li2.45
370.1331 | 396.4245 | 787.543 | 3.438678 | 140.5 | 41.00751 | 35.41221 | 0.4699846 | Ca34.24Zn24.67Yb16.04Mg15.41Ag9.64
391.5351 | 436.4166 | 714.1321 | 3.620468 | 1304.32 | 43.26815 | 17.97677 | 0.5482671 | Ca43.01Cu35.07Mg21.92
371.2104 | 434.913 | 784.4363 | 9.227022 | 1582.346 | 62.56068 | 19.05073 | 0.4732193 | Ca39.1Cu27.16Ag16.28Li7.22Mg5.56Sr4.69
451.5474 | 525.1378 | 844.0408 | 2.37567 | 478.3168 | 45.61972 | 17.51176 | 0.5349829 | Ca29.05Zn20.21Cu17.7Al13.03Mg12.79Ce7.23
353.7493 | 427.6026 | 702.4432 | 2.783421 | 1319.275 | 55.96549 | 36.8319 | 0.5035985 | Ca29.94Ag25.55Mg13.85Sr11.88Li9.85Yb8.93
441.5899 | 455.2198 | 831.1114 | 9.693619 | 888.668 | 63.73379 | 25.43037 | 0.5313246 | Ca32.35Cu26.07Mg17.8Ag15.08Nb8.7
521.9448 | 543.806 | 843.9736 | 6.653008 | 929.9684 | 51.29949 | 16.90868 | 0.6184374 | Ca45.07Al22.24Zn17.87Ag8.43Yb5.38Nb1.01
528.9374 | 584.9336 | 855.9859 | 0.06 | 707.8698 | 45.47126 | 26.21302 | 0.6179277 | Ca33.96Mg28.01Al27.48Cu5.7Ce4.85
402.7566 | 510.5535 | 807.2246 | 2.862431 | 1162.684 | 50.95441 | 27.37577 | 0.4989399 | Ca44.67Ag28.81Cu10.84Zn10.2Sr4.79Sc0.69
394.3348 | 454.6817 | 703.5887 | 0.06 | 1727.341 | 50.22227 | 17.87911 | 0.5604621 | Ca43.55Ag29.53Sr24.73Mg2.19
397.4857 | 326.4466 | 720.6735 | 0.06 | 140.5 | 31.26899 | 31.41 | 0.5515476 | Zn42.84Ca39.54Li11.19Sr6.43
417.5713 | 455.7173 | 832.5879 | 8.838718 | 2195.78 | 68.6229 | 19.01919 | 0.5015342 | Mg24.89Cu22.09Ag20.38Ca19.56Gd13.08
406.1765 | 430.24 | 801.9315 | 4.723988 | 592.5325 | 55.28249 | 18.1617 | 0.5064977 | Zn32.54Ca28.13Ag16.94Cu15.3Yb7.08
540.3336 | 633.0345 | 1011.052 | 4.911046 | 1232.965 | 108.6484 | 19.90498 | 0.5344272 | Ag29.46Al25.85Zn19.94Ca15.93Gd8.82
425.7683 | 468.3361 | 876.9132 | 3.016907 | 517.1368 | 59.13206 | 39.97485 | 0.4855307 | Ca36.43Ag33.02Zn30.54
563.5183 | 589.3721 | 990.2146 | 2.240449 | 1255.554 | 55.92022 | 25.6567 | 0.569087 | Ca40.69Al34.75Cu21.83Ag2.72
411.6441 | 435.0286 | 752.0752 | 1.261145 | 443.7996 | 64.93329 | 38.7396 | 0.5473443 | Ca29.07Ag28.75Zn14.73Yb13.92Mg10.25Ce3.29
563.5315 | 582.0857 | 756.6702 | 6.061806 | 1395.216 | 48.16562 | 16.66705 | 0.7447519 | Ca39.41Al30.73Yb19.44Ag9.85Cu0.32Sr0.26
561.5786 | 553.7343 | 1006.344 | 5.315215 | 2081.114 | 105.8764 | 28.3248 | 0.5580384 | Ag33.36Al23.27Ca21.02Cu12.91Gd9.45
354.2396 | 346.0095 | 581 | 3.307684 | 140.5 | 32.07862 | 26.39119 | 0.6097067 | Yb26.23Mg25.8Ca22.76Li13.43Zn11.78
455.6645 | 461.9115 | 859.8342 | 4.927475 | 1108.436 | 68.8397 | 21.32547 | 0.5299446 | Ca36.36Ag23.45Cu16.78Mg12.89Al9.23Ti1.29
523.1091 | 476.0084 | 770.935 | 4.254228 | 970.6305 | 48.97779 | 16.75286 | 0.6785385 | Ca46.5Al17.37Mg16.83Ag13.99Yb5.31
387.2831 | 472.0307 | 791.7432 | 2.881557 | 917.0975 | 54.7897 | 16.76277 | 0.4891523 | Ca44.03Cu16.35Zn14.44Mg13.25Ag11.93
395.2796 | 453.6087 | 801.8139 | 0.941043 | 1452.336 | 60.51676 | 20.49699 | 0.4929818 | Ca51.01Ag30.55Cu16.47Ce1.96
436.8008 | 460.4656 | 833.8612 | 0.06 | 757.3842 | 52.91627 | 18.31491 | 0.5238291 | Ca54.98Ag33.46Ti11.56
396.4765 | 429.9521 | 757.324 | 6.619603 | 912.7814 | 77.81055 | 35.02707 | 0.523523 | Ca24.8Cu24.06Mg19.11Ag18.27La13.77
472.8735 | 457.1914 | 772.9563 | 3.865679 | 390.0131 | 54.58097 | 16.66086 | 0.6117726 | Zn32.6Sr25.86Ca23.69Ag9.9Al4.47Yb3.48
597.2313 | 578.0371 | 879.9414 | 7.162065 | 1678.227 | 99.43722 | 16.85587 | 0.6787171 | Al34.06Ag23.91Ca19.63Yb17.86Li4.54
467.265 | 504.7198 | 871.0562 | 7.531458 | 1325.222 | 89.00744 | 20.00831 | 0.5364349 | Ag24.93Ca18.44Cu17.13Mg15.69Al14.57Li9.24
397.3375 | 466.3044 | 801.4309 | 2.082758 | 1447.483 | 62.64342 | 17.02993 | 0.4957852 | Ca51.95Ag30.03Cu17.45Gd0.57
392.5439 | 416.6625 | 766.535 | 1.03464 | 140.5 | 47.61933 | 40.32973 | 0.5121017 | Ca36.34Mg29.6Zn24.27Ag9.78