## Sheet1
Tg(K) | Tx(K) | Tl(K) | Dmax(mm) | yield(MPa) | Modulus (GPa) | Ε(%) | Tg/Tl | Chemical composition
417.8251 | 528.6704 | 842.7427 | 7.871973 | 1657.261 | 82.32994 | 17.8526 | 0.495792 | Ca35.47Cu29.2Ag23.6Gd11.72
566.0967 | 682.6793 | 1065.151 | 6.458877 | 1910.647 | 134.7951 | 15.08762 | 0.5314709 | Cu40.06Ag33.71Pd19.21Gd2.97In2.3Y1.76
561.7144 | 699.5333 | 1108.506 | 6.047856 | 2041.093 | 129.1317 | 19.98791 | 0.5067312 | Cu39.23Ag35.0Pd23.12Gd2.66
713.5602 | 891.9418 | 1207.194 | 4.517261 | 1785.97 | 122.9169 | 14.30195 | 0.5910901 | Cu48.29Hf29.74Pd21.16La0.81
581.756 | 699.7412 | 1053.914 | 4.945421 | 1448.799 | 104.6593 | 22.48161 | 0.5519956 | Mg24.02Hf24.0Ti18.64Cu17.61Ni7.97Ag7.77
534.5888 | 599.7318 | 887.4119 | 1.377425 | 1062.596 | 74.21211 | 24.99447 | 0.6024133 | Ca34.36Ni24.92Cu19.27Pt13.54Mg7.49Ag0.4
581.1872 | 464.5975 | 910.4513 | 0.06 | 1967.375 | 46.78054 | 25.26161 | 0.6383507 | Ca22.34In22.31Ga22.29Cu18.86Pd14.2
464.8872 | 565.7111 | 589.2606 | 11.78096 | 742.7206 | 65.57834 | 34.33821 | 0.7889331 | Mg38.81Cu22.53P14.28Ag11.6Al8.08Sn4.71
517.9478 | 524.6915 | 892.4338 | 0.06 | 1766.007 | 42.93948 | 27.60865 | 0.5803767 | Ca30.13Ti28.9Pt17.18Cu15.59Sc5.69Mg2.51
632.3708 | 661.2965 | 1205.635 | 6.876599 | 1512.362 | 114.7654 | 33.55065 | 0.5245128 | Pd45.13Cu37.81Ga12.21Gd4.86
668.8947 | 775.4298 | 1259.301 | 1.026298 | 1836.118 | 117.7765 | 38.56611 | 0.5311633 | Pd40.7Cu38.82Ti20.48
676.125 | 746.3418 | 1229.837 | 1.4541 | 988.6723 | 122.6813 | 13.92959 | 0.549768 | Cu45.85Ni16.8Hf15.45Ti14.16Nb7.72
542.8608 | 481.7476 | 1055.325 | 0.06 | 1547.674 | 147.6483 | 17.52299 | 0.5144016 | Ag55.82Ti25.24Pt14.47Zr2.9Cu1.58
699.5632 | 730.2856 | 1272.047 | 6.130758 | 1266.207 | 115.6413 | 52.80298 | 0.5499505 | Pd60.64Cu36.63Si2.73
654.7364 | 744.1909 | 1215.712 | 13.06544 | 2064.567 | 115.4235 | 49.36114 | 0.538562 | Pd47.4Cu30.73Nb12.52Ag9.35
460.1007 | 545.4408 | 849.0322 | 7.586999 | 228.5479 | 97.95333 | 39.84004 | 0.5419119 | Mg33.43Pt21.09Cu18.37Ag15.33Pd10.28Gd1.51
649.3132 | 724.491 | 1255.598 | 7.08042 | 1099.992 | 125.5433 | 50.51402 | 0.5171346 | Pd50.89Cu44.84Sn4.27
643.0461 | 778.7083 | 1264.85 | 3.998884 | 1604.278 | 119.3147 | 32.57726 | 0.508397 | Cu54.47Pd38.52Pt5.1Ni1.91
648.5522 | 729.8217 | 1175.005 | 7.767537 | 926.3048 | 115.9086 | 51.7259 | 0.5519571 | Pd50.93Cu34.95Sn6.76In3.94Y3.42
392.3408 | 437.5962 | 839.5633 | 9.355707 | 730.8839 | 63.31587 | 52.75898 | 0.4673153 | Mg39.51Cu26.79Ca22.25Ag7.69Gd3.76
560.3046 | 725.9239 | 892.5759 | 6.249958 | 447.0485 | 91.50128 | 23.63369 | 0.627739 | Mg31.15Cu30.94Sn23.0Pd14.89
495.6111 | 600.9016 | 876.4531 | 4.198881 | 1547.805 | 87.38186 | 26.45805 | 0.5654736 | Ca34.98Cu34.36Pt16.97Hf13.67
688.1205 | 871.0357 | 1156.957 | 3.802965 | 1699.339 | 127.3919 | 13.11854 | 0.5947678 | Cu41.25Pd26.04Hf20.9Pt7.79Co2.45In1.57
603.2445 | 543.3528 | 938.21 | 0.06 | 1797.958 | 130.9917 | 17.22326 | 0.6429738 | Ag47.13In35.92Cu9.8Zr7.17
560.4909 | 801.4958 | 1172.135 | 3.33413 | 1818.127 | 122.9564 | 18.97838 | 0.4781793 | Cu56.51Pd22.27Ag21.22
539.3511 | 664.7928 | 1027.995 | 8.855675 | 2023.137 | 61.55163 | 19.23193 | 0.5246632 | Ca32.76Pd32.75Cu23.5Al10.99
684.7993 | 751.1694 | 1267.274 | 8.739186 | 1550.892 | 118.4518 | 49.61907 | 0.5403722 | Pd58.2Cu35.29Co3.43Gd3.08
648.2241 | 682.7425 | 1118.674 | 5.300722 | 1740.773 | 108.5287 | 16.66427 | 0.5794573 | Ag55.39Cu23.1Zr21.51
428.3585 | 458.4003 | 791.8894 | 3.071467 | 1586.28 | 68.68292 | 27.81765 | 0.5409323 | Ca36.2Cu32.7Pt18.26Y9.04Ga2.08Ce1.74
490.3018 | 494.6211 | 771.9324 | 8.415929 | 2206.916 | 54.85856 | 16.72771 | 0.6351616 | Ca35.11Cu18.19Pt16.55Pd16.32P9.1Ga4.74
569.255 | 853.2107 | 939.5883 | 1.468415 | 1193.258 | 89.70651 | 24.17695 | 0.6058558 | Sn27.15Cu25.9Gd24.27Pd22.68
623.1922 | 613.7777 | 1057.156 | 5.175023 | 964.4314 | 91.3093 | 25.65734 | 0.5894988 | Mg33.7Ni27.56Cu23.79Al10.47Cr2.72Si1.77
499.9387 | 640.2591 | 1090.659 | 6.330256 | 549.1141 | 94.30563 | 35.39525 | 0.4583822 | Mg29.91Pd29.77Cu28.8Al11.54
632.5577 | 851.3603 | 1255.835 | 4.708955 | 1493.843 | 123.6059 | 19.7705 | 0.503695 | Cu48.42Pd34.25Co9.16Ni7.62Si0.49Ce0.05
452.7039 | 525.0809 | 856.787 | 0.06 | 1656.837 | 49.38231 | 23.19007 | 0.5283739 | Ca28.78Ti28.56Mg16.33Cu11.35Ag10.91Gd4.05
622.6555 | 732.2828 | 966.6569 | 6.139947 | 2265.589 | 74.17071 | 17.93215 | 0.6441329 | Gd36.59Zr35.56Ag14.18Cu13.68
659.7905 | 779.5397 | 1229.402 | 10.59204 | 1620.189 | 122.6962 | 17.70457 | 0.5366761 | Pd39.84Cu28.59Ni12.76Al7.61Mg7.51Cr3.69
468.5683 | 509.6319 | 895.9499 | 0.06 | 1093.701 | 55.50878 | 38.27891 | 0.5229849 | Ca23.82Cu22.87Mg21.28Ti19.3Zr8.74Ga4.0
605.4363 | 680.9743 | 1064.9 | 7.028043 | 2240.04 | 121.3954 | 30.84032 | 0.5685384 | Pd42.52Cu29.69Ag15.34In8.17P3.62Ce0.65
463.9612 | 595.1146 | 860.7576 | 9.655949 | 640.2766 | 114.165 | 22.85751 | 0.5390149 | Mg27.72Ag23.43Cu19.78Hf15.12Ca9.75Ni4.21
690.942 | 801.8722 | 1284.559 | 6.987701 | 1470.215 | 121.9589 | 40.26898 | 0.5378827 | Cu46.68Pd35.32Al17.17Y0.84
464.4145 | 491.3628 | 685.387 | 7.390999 | 682.8423 | 66.6474 | 38.63133 | 0.6775947 | Mg52.89Cu29.99Sn6.18P5.89Ni4.5Gd0.54
657.0798 | 821.7934 | 1301.055 | 1.01183 | 1611.475 | 126.1367 | 12.47909 | 0.5050363 | Cu52.83Ni22.62Pd20.85Nb3.5Gd0.19
574.1118 | 643.8807 | 935.1552 | 1.603082 | 1511.002 | 63.76523 | 16.92278 | 0.6139215 | Ca23.95Ti23.72Cu19.13Pt15.4Zr9.85Sn7.96
653.6709 | 746.516 | 1214.447 | 4.849185 | 2784.173 | 118.4958 | 31.3773 | 0.5382455 | Pd36.12Ti29.17Cu24.85Ag7.75Sc2.13
469.3782 | 518.3644 | 776.1065 | 2.793997 | 1335.314 | 67.4007 | 25.14444 | 0.6047858 | Mg50.02Cu44.43P3.66Si1.9
728.8493 | 904.7372 | 1203.493 | 6.597967 | 1818.767 | 123.4876 | 14.35187 | 0.6056118 | Cu44.27Hf31.51Pd22.26Nb1.96
461.1943 | 530.1017 | 818.9502 | 2.600727 | 975.8195 | 53.70343 | 32.75544 | 0.563153 | Ca23.23Zr22.63Mg20.92Cu14.91Pt12.48Ti5.82
707.7844 | 853.5852 | 1178.093 | 11.62223 | 1468.005 | 114.3731 | 38.93574 | 0.6007884 | Pd39.18Cu34.32Hf26.38Ni0.12
439.856 | 496.3147 | 892.3222 | 7.531246 | 1391.542 | 103.796 | 19.78252 | 0.4929341 | Ag34.33Cu34.12Ca31.54
672.7129 | 615.1611 | 1173.059 | 0.06 | 2272.166 | 114.4318 | 18.08888 | 0.5734688 | Ag30.81Ti30.55Zr23.49Cu11.94Ga3.21
453.5929 | 523.5979 | 874.3597 | 3.934516 | 1336.537 | 111.0537 | 17.40451 | 0.5187715 | Ag25.66Mg25.16Cu22.5Pt14.32Ni7.18Sn5.17
525.7338 | 691.4215 | 1060.948 | 3.556274 | 971.805 | 119.774 | 16.60869 | 0.4955322 | Cu36.84Pd23.51Mg15.78Ag15.02Al7.3Nb1.53
645.9452 | 737.8883 | 1285.327 | 4.892061 | 1435.727 | 123.0449 | 48.77984 | 0.5025533 | Cu53.51Pd45.54Sc0.95
614.6579 | 547.8309 | 1142.023 | 6.801406 | 1373.688 | 120.4185 | 18.33942 | 0.5382186 | Pd33.68Ga25.74Ag24.88Cu15.7
539.1762 | 770.5992 | 1088.327 | 6.78059 | 1701.72 | 133.3713 | 12.86107 | 0.4954175 | Cu54.77Ag26.09Ni6.98Sn6.57Pd5.59
659.8552 | 751.9225 | 1283.864 | 6.041606 | 1410 | 126.4244 | 43.34447 | 0.5139604 | Cu51.6Pd42.73Hf4.64Nb1.05
640.7151 | 752.8861 | 1239.659 | 3.727098 | 1609.667 | 121.7364 | 35.80577 | 0.5168477 | Cu52.34Pd37.84Pt9.82
678.7443 | 791.7765 | 1178.467 | 5.307258 | 1587.444 | 119.4277 | 12.318 | 0.5759554 | Cu37.2Hf27.12Ag18.02Zr17.67
545.1314 | 785.8717 | 1156.771 | 5.770563 | 2002.545 | 119.7538 | 12.73289 | 0.4712525 | Cu63.84Ag21.87Pd12.09Y1.78Sc0.41
453.3575 | 549.7726 | 883.9493 | 2.452278 | 1090.26 | 121.4661 | 25.29246 | 0.5128772 | Ag34.45Mg33.27Cu27.45Sn3.68Al1.15
637.2354 | 777.606 | 1021.148 | 6.181761 | 1224.394 | 130.612 | 24.87407 | 0.6240382 | Pt33.47Cu33.27Pd26.88Hf6.39
660.3677 | 716.7293 | 1142.311 | 6.734499 | 1208.103 | 116.5797 | 16.96456 | 0.578098 | Ag38.5Zr38.41Cu23.11
626.6102 | 756.5834 | 1237.867 | 0.9449307 | 1422.308 | 120.0976 | 32.70092 | 0.5062013 | Cu55.46Pd35.36In4.22Nb3.88Y1.07
461.9822 | 505.7558 | 804.1494 | 4.891458 | 1705.235 | 66.04237 | 27.51581 | 0.5744979 | Ca44.99Cu28.57Pt17.91Cr4.99Gd3.54
615.1929 | 768.6322 | 1255.358 | 4.102552 | 1654.652 | 125.3595 | 38.6079 | 0.490054 | Cu57.0Pd37.77Ag5.22
450.2281 | 576.243 | 995.8 | 8.037791 | 216.2177 | 88.0313 | 40.11078 | 0.452127 | Mg38.49Cu37.85Pd23.66
644.5491 | 521.2444 | 1087.988 | 0.06 | 2000.66 | 109.193 | 19.38581 | 0.5924228 | Ag31.64Ti31.45Zr14.19Cu10.86Pt6.4In5.46
553.9606 | 723.0385 | 1070.416 | 9.485606 | 1687.342 | 139.2696 | 13.1832 | 0.517519 | Cu37.55Ag33.82Pd12.92Hf9.35Sc6.35
555.018 | 650.8773 | 1103.39 | 3.851594 | 1821.219 | 155.3177 | 12.35198 | 0.5030117 | Cu51.24Ag46.92Pd1.84
644.599 | 829.1684 | 1272.877 | 0.1106844 | 2026.674 | 119.3629 | 18.56145 | 0.506411 | Cu77.73Pd11.44Pt6.3Co4.53
567.4692 | 792.627 | 1169.018 | 3.613332 | 1930.502 | 123.1278 | 19.17081 | 0.4854239 | Cu58.95Ag19.23Pd13.6Hf5.89Y2.33
546.6804 | 564.2246 | 904.0958 | 8.611385 | 678.2873 | 106.674 | 24.58035 | 0.6046709 | Mg28.38Zr26.28Ag24.89Cu13.51Sc6.92
590.4842 | 861.9824 | 952.9213 | 8.385711 | 1611.82 | 98.80664 | 40.77312 | 0.6196568 | Sn33.74Pd33.68Gd24.43Cu8.16
423.3436 | 511.6541 | 753.6632 | 7.002784 | 906.3847 | 63.06281 | 46.31023 | 0.5617146 | Mg31.4Cu29.93Ca20.35Pt15.72P2.58Ti0.02
394.8465 | 435.2526 | 725.7536 | 3.930511 | 1074.547 | 45.05596 | 21.91483 | 0.5440503 | Ca36.94Cu36.48Mg25.35Pd1.25