## Sheet1
Tg(K) | Tx(K) | Tl(K) | Dmax(mm) | yield(MPa) | Modulus (GPa) | Ε(%) | Tg/Tl | Chemical composition
658.5627 | 706.5089 | 1084.988 | 5.229663 | 514.8493 | 77.08354 | 34.22929 | 0.6069769 | Dy46.88Al29.85Co23.27
638.6058 | 722.8631 | 1054.135 | 5.797588 | 541.3934 | 83.53758 | 22.51833 | 0.60581 | Dy41.34Al26.71Co24.52Y5.8Fe1.62
655.405 | 720.4825 | 1051.189 | 6.157161 | 517.5159 | 74.80664 | 22.71297 | 0.6234895 | Dy40.79Al31.22Co20.42Y4.83Nb2.73
664.6214 | 735.9268 | 1103.99 | 5.958958 | 526.6434 | 75.25703 | 31.9591 | 0.6020173 | Dy44.43Al32.13Co23.44
656.5207 | 701.3703 | 1058.435 | 4.40902 | 422.3301 | 75.8086 | 38.21125 | 0.6202749 | Dy47.64Co26.22Al26.15
631.2187 | 698.8022 | 1033.249 | 4.988864 | 472.5205 | 82.29542 | 36.87152 | 0.6109069 | Dy44.58Al26.13Co20.62Y6.46Fe2.2
648.0177 | 686.2277 | 1102.098 | 3.180909 | 754.0621 | 74.20145 | 34.6253 | 0.5879858 | Dy47.04Al31.26Co15.55Y3.78Nb2.36
665.4312 | 716.5197 | 1051.969 | 6.028734 | 427.2636 | 78.22907 | 32.25026 | 0.6325578 | Dy44.53Co27.44Al26.8Nb1.09Y0.14
655.9816 | 698.6846 | 1075.405 | 4.624455 | 469.3191 | 74.55535 | 36.51044 | 0.6099857 | Dy48.07Al28.54Co23.38
629.7467 | 731.9198 | 1050.429 | 6.51299 | 658.0536 | 84.47231 | 17.94276 | 0.599514 | Dy37.32Al29.24Co19.94Y10.49Fe3.01
632.1021 | 720.349 | 1027.128 | 2.740086 | 140.5 | 75.03877 | 46.43722 | 0.6154074 | Dy53.71Co27.55Al18.74
606.3779 | 665.2791 | 1015.036 | 3.234039 | 350.0347 | 75.24229 | 41.18173 | 0.5973956 | Dy51.27Co26.48Al17.86Ce4.39
642.8994 | 741.2617 | 1088.076 | 7.107486 | 778.663 | 79.02009 | 17.48259 | 0.5908588 | Dy35.38Al31.57Co20.21Y9.49Fe3.35
659.0801 | 716.541 | 1129.555 | 2.804898 | 558.843 | 76.58382 | 37.24103 | 0.5834865 | Dy48.16Al31.55Co20.29
636.9747 | 711.3899 | 1067.74 | 4.286372 | 308.3124 | 73.69638 | 44.65858 | 0.5965633 | Dy49.25Al26.51Co17.02Y4.47Fe2.73
659.0943 | 732.905 | 1088.291 | 5.786694 | 519.4715 | 76.49581 | 31.01922 | 0.6056232 | Dy44.49Al31.33Co23.15Y1.05
638.3604 | 735.4022 | 1046.144 | 4.399814 | 263.0338 | 83.90631 | 21.742 | 0.6102029 | Dy36.93Al27.47Co19.45Sc16.15
673.9518 | 761.4718 | 1114.837 | 7.188381 | 558.7299 | 85.31222 | 23.5714 | 0.6045295 | Dy41.97Al34.46Co22.49Nb1.08
529.6418 | 603.3613 | 816.7423 | 10.36752 | 140.5 | 73.3378 | 25.78048 | 0.648481 | Dy46.48Co27.52La14.4Al11.6
618.6251 | 706.5956 | 995.1716 | 2.813123 | 143.6898 | 74.0673 | 48.79676 | 0.6216266 | Dy53.64Co24.95Al19.09Ag2.32
621.2774 | 712.6712 | 1029.105 | 4.549489 | 140.5 | 76.24935 | 48.43727 | 0.6037067 | Dy55.3Co28.38Al16.31
655.8683 | 716.8105 | 1098.015 | 3.255488 | 512.7786 | 73.45075 | 41.06905 | 0.5973217 | Dy47.8Al29.67Co20.89Fe1.63
616.7148 | 694.4724 | 1005.027 | 6.315911 | 382.6515 | 76.43183 | 28.4452 | 0.61363 | Dy43.43Al22.11Co20.98Y10.33Fe3.14
612.0178 | 668.2092 | 962.8271 | 6.868976 | 624.3111 | 76.2554 | 37.96868 | 0.6356466 | Dy48.3Al22.78Co19.99Gd8.93
658.9842 | 717.1153 | 1131.574 | 1.661808 | 533.5793 | 75.90733 | 38.68143 | 0.5823606 | Dy48.69Al31.53Co19.78
637.4399 | 729.8654 | 1039.401 | 5.639836 | 590.1026 | 77.05984 | 26.26961 | 0.6132759 | Dy41.68Al28.89Co20.68Y6.31Fe2.45
679.1474 | 760.5415 | 1058.643 | 6.064505 | 530.613 | 81.43428 | 21.76998 | 0.6415262 | Dy39.71Al32.57Co27.72
629.3764 | 720.298 | 1036.491 | 3.083768 | 140.5 | 77.48697 | 46.02805 | 0.6072186 | Dy53.96Co28.0Al18.03
661.5753 | 721.4311 | 1097.725 | 5.530806 | 557.8097 | 81.79522 | 32.42131 | 0.6026787 | Dy45.49Al31.55Co22.96
665.344 | 748.8653 | 1148.434 | 5.348194 | 565.2213 | 77.77537 | 31.46079 | 0.5793489 | Dy44.25Al34.35Co21.41
667.0158 | 740.2347 | 1095.832 | 6.729025 | 465.6659 | 77.08844 | 28.00264 | 0.6086844 | Dy42.75Al30.97Co25.46Fe0.81
642.9353 | 681.1582 | 1009.743 | 7.947736 | 567.8324 | 75.43832 | 21.14287 | 0.6367314 | Dy39.25Al28.94Co17.77Y9.27Nb4.76
649.8361 | 699.3407 | 1041.926 | 4.265263 | 445.6144 | 76.73195 | 42.21631 | 0.6236871 | Dy49.2Al25.56Co24.62Y0.64
672.5663 | 767.2218 | 1081.961 | 5.36794 | 300.944 | 79.86077 | 19.39675 | 0.6216176 | Dy39.4Al32.16Co24.72Sc3.72
620.8815 | 718.3272 | 1006.945 | 7.767061 | 619.4975 | 82.93563 | 17.41419 | 0.616599 | Dy37.46Co24.82Al24.01Y11.62Fe2.08
657.1705 | 708.071 | 1083.145 | 5.187865 | 520.0363 | 77.8631 | 35.04889 | 0.6067244 | Dy46.82Al29.58Co23.04Fe0.55
669.2573 | 746.5833 | 1093.245 | 6.283906 | 468.5674 | 82.55609 | 20.94658 | 0.6121751 | Dy40.86Al30.81Co26.48Fe1.86
635.0632 | 709.9997 | 1026.572 | 6.358139 | 514.0354 | 78.84829 | 21.49631 | 0.6186253 | Dy41.83Al27.46Co21.64Y7.64Fe1.44
655.9588 | 698.8038 | 1070.564 | 4.673542 | 465.5787 | 73.69119 | 37.69911 | 0.6127228 | Dy48.53Al27.96Co23.52
649.3448 | 721.0772 | 1046.288 | 2.268577 | 384.849 | 73.37528 | 44.73897 | 0.6206176 | Dy51.55Al25.33Co23.12
633.6334 | 697.8117 | 1059.703 | 4.686925 | 360.8392 | 73.93861 | 43.33159 | 0.5979352 | Dy46.91Al26.2Co19.04Y4.35Fe3.5
623.9067 | 713.0542 | 1027.807 | 4.256306 | 140.5 | 73.77678 | 48.52155 | 0.6070273 | Dy55.19Co27.77Al17.06
642.0751 | 729.662 | 1044.508 | 4.197393 | 140.5 | 73.68745 | 49.95404 | 0.6147156 | Dy51.75Al24.38Co19.14Fe4.5Y0.23
583.5809 | 684.3173 | 952.1222 | 6.294106 | 140.5 | 73.2676 | 52.53788 | 0.6129265 | Dy57.65Co26.95Al11.99Ag3.41
616.1811 | 704.1446 | 1018.944 | 5.05755 | 140.5 | 73.84093 | 50.28395 | 0.6047249 | Dy56.62Co28.0Al15.38
657.7594 | 699.4499 | 1068.755 | 6.195906 | 559.7815 | 77.97263 | 32.27364 | 0.6154446 | Dy44.78Al27.89Co25.88Ce1.44
616.7756 | 704.6203 | 1017.745 | 4.653465 | 140.5 | 73.77653 | 50.60012 | 0.6060217 | Dy56.76Co27.43Al15.81
667.7602 | 691.8532 | 1039.267 | 6.300242 | 761.1746 | 73.41231 | 31.87107 | 0.6425301 | Dy44.79Al24.04Co20.1Nb11.08
664.0297 | 757.5595 | 1108.561 | 6.697559 | 504.5262 | 80.73866 | 26.36122 | 0.5990014 | Dy42.18Al33.1Co22.77Fe1.96
640.5279 | 695.9411 | 1026.363 | 4.618277 | 400.684 | 74.49161 | 43.27671 | 0.6240756 | Dy49.11Co24.86Al23.82Ag2.22
658.2821 | 705.6696 | 1046.895 | 4.859724 | 400.1144 | 77.58997 | 37.59167 | 0.6287948 | Dy47.38Co26.99Al25.63
553.5494 | 691.0085 | 1073.552 | 0.06 | 140.5 | 75.63067 | 51.57045 | 0.515624 | Dy54.74Al26.94Ag18.32
651.232 | 741.1584 | 1052.506 | 6.056743 | 516.7311 | 78.3954 | 21.56156 | 0.618744 | Dy39.37Al30.8Co24.01Y3.78Ag2.04
647.2338 | 688.2543 | 1055.2 | 4.816891 | 422.6621 | 76.10933 | 39.75941 | 0.6133755 | Dy48.39Al27.66Co22.71La1.25
656.5504 | 709.17 | 1081.797 | 3.530685 | 467.3408 | 74.15704 | 38.06507 | 0.6069072 | Dy48.97Al28.92Co22.11
637.0473 | 704.1038 | 1048.985 | 4.469416 | 507.7756 | 77.34388 | 36.6249 | 0.6072987 | Dy44.37Al25.9Co23.41Y4.05Fe2.27
566.856 | 648.835 | 952.8798 | 5.190355 | 263.6243 | 93.58475 | 34.30416 | 0.5948872 | Dy45.41Al22.18Co16.49Ag15.92
597.0648 | 715.9597 | 1006.671 | 7.904305 | 642.0759 | 109.0885 | 22.63393 | 0.5931082 | Dy38.35Al25.24Co21.21Ag15.2
641.3461 | 714.2866 | 1059.899 | 4.003323 | 285.4218 | 73.36333 | 38.34188 | 0.6051011 | Dy48.29Al26.98Co22.19Sc2.54
656.5795 | 709.7636 | 1086.303 | 5.194021 | 523.1754 | 76.46588 | 35.76695 | 0.6044167 | Dy46.83Al29.55Co22.7Fe0.92
614.2936 | 703.3081 | 1011.537 | 4.586327 | 140.5 | 74.27101 | 51.09478 | 0.6072871 | Dy57.17Co27.62Al15.21
629.9898 | 708.8447 | 1050.196 | 4.713249 | 399.692 | 75.10902 | 32.32905 | 0.5998784 | Dy42.46Al27.6Co16.47Y8.0Fe5.47
649.1717 | 724.2665 | 1056.593 | 3.543096 | 277.2303 | 75.79477 | 47.07187 | 0.6144011 | Dy50.43Al24.96Co21.84Fe2.76
662.9657 | 722.5517 | 1030.373 | 5.656229 | 361.0567 | 77.70593 | 38.01269 | 0.643423 | Dy46.39Co28.59Al25.01
625.5568 | 715.4521 | 1029.887 | 3.96958 | 140.5 | 74.27792 | 47.79456 | 0.6074034 | Dy54.87Co27.7Al17.44
627.9074 | 710.99 | 1020.867 | 6.428708 | 675.0296 | 73.35954 | 17.96294 | 0.615073 | Dy38.3Al30.43Co16.01Y12.82Fe2.45
624.3051 | 713.5316 | 1028.134 | 4.172996 | 140.5 | 74.85267 | 48.38456 | 0.6072216 | Dy55.12Co27.72Al17.16
650.9744 | 719.3735 | 1058.602 | 2.032098 | 397.3158 | 74.29062 | 43.85497 | 0.6149379 | Dy51.13Al25.91Co22.96
652.3315 | 708.2259 | 1044.522 | 3.755956 | 427.5062 | 75.14771 | 41.88332 | 0.6245263 | Dy49.81Al25.69Co24.51
668.9653 | 754.3528 | 1093.651 | 6.984083 | 505.4132 | 78.637 | 29.83962 | 0.6116809 | Dy43.04Al32.74Co24.22
639.2317 | 703.3487 | 1039.122 | 5.553496 | 490.8845 | 78.30666 | 33.64498 | 0.6151653 | Dy48.03Al26.33Co22.44Gd3.2
634.4263 | 727.9069 | 1011.176 | 3.860908 | 140.5 | 73.30446 | 50.24499 | 0.6274141 | Dy51.92Co23.29Al21.14Fe3.03Y0.62
669.0664 | 753.2201 | 1101.102 | 7.003048 | 480.8622 | 82.34485 | 27.86825 | 0.6076337 | Dy42.74Al32.3Co24.96
649.8708 | 708.9485 | 1034.405 | 3.418868 | 399.7791 | 79.78562 | 43.2569 | 0.6282554 | Dy50.11Al24.99Co24.62Ag0.29
641.379 | 721.2385 | 1064.593 | 6.322116 | 748.7669 | 80.26459 | 18.61967 | 0.602464 | Dy39.94Al33.71Co17.4Y8.58Fe0.37
635.3949 | 734.0989 | 1046.689 | 4.410034 | 496.3254 | 84.4035 | 22.26211 | 0.6070525 | Dy41.35Co25.99Al24.98Y5.07Fe2.59
642.0608 | 727.1561 | 1065.828 | 3.743229 | 140.5 | 73.56461 | 48.17683 | 0.6024055 | Dy51.0Al24.71Co18.18Fe5.79Y0.32
628.0856 | 716.4927 | 1010.303 | 5.768985 | 568.1967 | 73.425 | 20.17414 | 0.6216806 | Dy41.58Al26.71Co19.65Y9.44Fe2.61
531.5874 | 720.099 | 845.4567 | 7.348108 | 140.5 | 74.89172 | 52.13688 | 0.6287577 | Dy64.98Co28.26Ag4.3Al2.47
639.6975 | 713.0953 | 1059.742 | 5.685971 | 595.5804 | 76.87625 | 35.31856 | 0.6036354 | Dy44.09Al29.16Co20.42Y4.63Fe1.71
631.2493 | 695.431 | 1045.747 | 4.548634 | 365.4241 | 75.45575 | 41.72446 | 0.6036347 | Dy45.41Al26.49Co18.68Y5.2Fe4.21
648.1503 | 743.8649 | 1082.236 | 5.367691 | 646.7968 | 81.77677 | 20.02621 | 0.5988994 | Dy38.22Al30.52Co23.05Y4.72Fe3.5
534.8212 | 704.4835 | 849.4972 | 5.847172 | 140.5 | 74.52446 | 47.75507 | 0.6295738 | Dy60.61Co23.9Gd8.6Al6.89
656.5084 | 726.6297 | 1165.288 | 3.27076 | 631.838 | 73.43117 | 34.15923 | 0.5633872 | Dy46.53Al33.56Co19.01Y0.88
669.7851 | 735.0582 | 1046.467 | 5.898642 | 405.009 | 78.6282 | 29.41388 | 0.6400441 | Dy43.94Co28.27Al27.79
647.4102 | 703.2968 | 1058.694 | 6.554007 | 615.1789 | 85.58222 | 27.70759 | 0.6115178 | Dy42.3Al29.76Co24.37Ce3.57
631.2974 | 717.3337 | 1009.683 | 5.959668 | 452.0246 | 75.61554 | 20.65126 | 0.6252432 | Dy41.85Co26.32Al23.92Y7.12Fe0.8
651.1247 | 720.4705 | 1054.231 | 2.053685 | 338.089 | 73.77173 | 44.34807 | 0.61763 | Dy52.2Al26.57Co21.23
619.8008 | 708.1964 | 1024.026 | 4.734818 | 140.5 | 74.147 | 49.75805 | 0.6052586 | Dy56.09Co27.64Al16.26
617.5035 | 704.0027 | 1017.835 | 5.828581 | 315.8012 | 74.04663 | 31.09693 | 0.6066832 | Dy43.56Co23.17Al21.41Y8.56Fe3.3