## Sheet1
Tg(K) | Tx(K) | Tl(K) | Dmax(mm) | yield(MPa) | Modulus (GPa) | Ε(%) | Tg/Tl | Chemical composition
625.4393 | 789.2781 | 1069.551 | 8.771353 | 140.5 | 87.46827 | 16.80053 | 0.5847682 | Er54.04Co34.58Al11.38
636.4708 | 682.0984 | 1047.498 | 5.821084 | 140.5 | 83.42125 | 16.94065 | 0.6076105 | Er54.54Al22.41Co17.53Y5.53
658.9615 | 733.4823 | 1155.073 | 3.108304 | 1406.674 | 83.19159 | 16.72382 | 0.5704934 | Er37.13Al33.26Co22.03Gd7.58
645.7778 | 774.2507 | 1106.811 | 7.844162 | 140.5 | 83.9449 | 16.71014 | 0.5834581 | Er49.43Co36.8Al13.76
634.9229 | 736.6642 | 1037.634 | 6.684565 | 140.5 | 82.13956 | 22.43218 | 0.611895 | Er53.69Co22.35Al18.26Sc5.7
587.4493 | 722.6763 | 1019.519 | 9.598785 | 140.5 | 82.19702 | 19.79332 | 0.5762024 | Er57.86Co20.76Al13.51Ag7.86
657.1919 | 744.4805 | 1105.588 | 7.67388 | 140.5 | 84.67056 | 18.77402 | 0.5944276 | Er55.8Co23.6Al20.6
659.4933 | 745.4284 | 1104.7 | 7.672855 | 140.5 | 83.73848 | 17.40909 | 0.5969886 | Er55.25Co23.76Al20.99
637.138 | 774.3671 | 1082.888 | 7.684063 | 140.5 | 83.35385 | 17.91763 | 0.5883692 | Er55.33Co28.73Al15.93
644.8022 | 769.5686 | 1093.5 | 6.39529 | 140.5 | 86.31222 | 17.39419 | 0.5896681 | Er54.8Co27.56Al17.64
615.0031 | 718.9669 | 1045.333 | 5.924576 | 140.5 | 84.83401 | 17.50542 | 0.5883321 | Er50.66Co25.71Al16.42Gd7.21
559.2537 | 589.9354 | 1019.635 | 7.411877 | 1621.017 | 83.86003 | 21.87517 | 0.5484843 | Er54.75Al25.08Ag20.17
637.0625 | 774.4461 | 1082.725 | 7.714492 | 140.5 | 84.01475 | 17.84015 | 0.5883881 | Er55.33Co28.75Al15.91
423.2192 | 420.1988 | 820.8824 | 10.30785 | 403.7545 | 43.88145 | 28.04046 | 0.5155661 | Ce37.37Er37.04Co25.59
646.7143 | 778.3848 | 1114.05 | 7.186574 | 140.5 | 82.58957 | 16.76526 | 0.5805075 | Er50.61Co33.47Al15.91
614.0797 | 755.9858 | 1008.48 | 9.986359 | 140.5 | 86.40413 | 16.76835 | 0.6089158 | Er52.71Co26.25Al15.0La6.03
647.0953 | 777.9634 | 1115.811 | 7.16054 | 140.5 | 82.76763 | 16.72803 | 0.5799327 | Er50.54Co33.38Al16.09
554.0992 | 692.7769 | 987.5363 | 11.95071 | 402.3525 | 99.89059 | 16.86414 | 0.5610925 | Er54.74Co20.63Ag15.33Al9.3
549.547 | 595.1364 | 1018.206 | 7.237457 | 1596.85 | 90.74665 | 21.74541 | 0.5397207 | Er55.13Al23.97Ag20.9
629.255 | 776.579 | 1095.029 | 7.509231 | 140.5 | 84.15481 | 17.8235 | 0.5746471 | Er51.67Co37.17Al11.15
619.5451 | 785.5934 | 1049.51 | 7.265901 | 140.5 | 83.24987 | 18.32227 | 0.5903186 | Er54.79Co36.8Al8.42
624.2921 | 787.7439 | 1171.611 | 7.661706 | 779.5822 | 99.44325 | 16.82576 | 0.5328493 | Er37.31Al28.31Co25.92Ag8.46
588.719 | 568.4893 | 1030.723 | 6.070233 | 1787.878 | 89.56188 | 21.93985 | 0.5711709 | Er52.45Al28.4Ag19.14
628.0053 | 786.9829 | 1060.808 | 9.877673 | 140.5 | 82.72344 | 16.71705 | 0.5920064 | Er56.22Co31.06Al12.72
645.1267 | 774.488 | 1105.646 | 7.885027 | 140.5 | 83.91063 | 17.21722 | 0.5834841 | Er49.61Co36.68Al13.7
556.4587 | 722.6405 | 1029.975 | 6.62203 | 848.3773 | 104.6698 | 18.48272 | 0.5402643 | Er42.85Al21.87Co18.09Ag17.19
447.7104 | 433.2085 | 876.2622 | 8.113658 | 236.2831 | 73.11459 | 25.81233 | 0.510932 | Ce34.71Er34.61Co30.69
531.82 | 670.8815 | 960.1141 | 12.52797 | 749.9562 | 84.04062 | 17.02536 | 0.5539133 | Er56.08Co18.97Ag18.36Al6.6
668.1447 | 734.7221 | 1103.546 | 7.622064 | 140.5 | 82.51572 | 16.99481 | 0.6054524 | Er51.74Al24.06Co21.86Ti2.33
639.3395 | 775.8779 | 1107.853 | 7.444626 | 140.5 | 84.48594 | 17.19381 | 0.577098 | Er49.52Co37.96Al12.52
634.6737 | 728.2847 | 1067.898 | 3.907828 | 1612.036 | 87.78533 | 18.37098 | 0.5943207 | Er36.05Al29.19Co19.42Sc15.35
619.4868 | 785.5006 | 1047.019 | 7.313542 | 140.5 | 83.10506 | 18.47011 | 0.5916674 | Er54.89Co36.95Al8.16
646.2701 | 774.6644 | 1106.288 | 7.916572 | 140.5 | 85.50248 | 16.85716 | 0.584179 | Er50.11Co34.88Al15.02
624.9314 | 749.7065 | 1065.45 | 7.60431 | 1235.955 | 88.36607 | 21.44043 | 0.5865424 | Er35.95Al23.65Co23.53Sc16.87
627.9143 | 725.8077 | 1100.145 | 7.00357 | 140.5 | 82.77818 | 20.21496 | 0.5707559 | Er46.71Co28.81Al19.15Gd5.32
569.58 | 716.4496 | 1015.127 | 10.612 | 148.3823 | 89.94606 | 16.84432 | 0.5610926 | Er53.93Co21.99Ag12.37Al11.71
635.0352 | 774.5671 | 1103.485 | 7.730529 | 140.5 | 83.70416 | 18.62529 | 0.5754816 | Er50.88Co37.07Al12.05
630.2931 | 743.3248 | 1070.39 | 8.554619 | 883.7465 | 87.61271 | 24.44859 | 0.5888441 | Er37.87Co25.63Al21.81Sc14.69
651.2932 | 762.2567 | 1102.454 | 7.20731 | 140.5 | 82.17199 | 17.3573 | 0.5907666 | Er54.59Co26.19Al19.23