## Sheet1
Tg(K) | Tx(K) | Tl(K) | Dmax(mm) | yield(MPa) | Modulus (GPa) | Ε(%) | Tg/Tl | Chemical composition
602.4281 | 630.7629 | 1258.147 | 0.09970278 | 2828.933 | 146.1289 | 55.63353 | 0.4788218 | C40.26Fe39.82Mn15.52Y4.4
941.722 | 931.529 | 1465.594 | 2.546168 | 3188.329 | 258.1856 | 74.84911 | 0.642553 | Fe52.78B27.02Mo12.07Ga5.99Hf2.15
887.0895 | 918.925 | 1496.544 | 4.706574 | 2955.042 | 253.3777 | 88.86556 | 0.5927587 | Fe66.83B19.47Mo13.71
881.7211 | 931.6915 | 1422.141 | 3.500893 | 3905.241 | 249.9183 | 69.49782 | 0.6199955 | Fe52.44B33.52Mn8.59Ta2.39W2.28Nb0.79
711.3523 | 658.5289 | 1374.902 | 3.57492 | 2260.534 | 179.702 | 38.7825 | 0.517384 | Ni46.13Fe44.18Nb9.69
715.1133 | 691.2214 | 1326.024 | 4.356682 | 2630.248 | 186.8204 | 45.24966 | 0.5392913 | Ni47.33Fe37.46Nb6.68W5.25Zr2.59Pb0.7
973.2883 | 964.7459 | 1479.184 | 5.163856 | 3509.223 | 260.9071 | 73.15278 | 0.6579898 | Fe50.55B33.57Mo11.93Ti3.95
653.759 | 692.5917 | 1353.183 | 1.767743 | 2529.356 | 185.4323 | 50.39984 | 0.4831269 | Ni54.74Fe37.69V3.78W2.58Nb1.19
911.6458 | 913.7231 | 1425.423 | 3.449138 | 2919.097 | 251.604 | 68.50697 | 0.6395616 | Fe49.6B26.12Mo13.93V4.24Y2.63Pb2.02Ag1.45
931.4582 | 946.167 | 1486.626 | 2.507104 | 3957.506 | 251.0034 | 78.7729 | 0.6265585 | Fe61.9B34.2W3.63Nb0.26
932.4691 | 956.8379 | 1494.044 | 1.830471 | 3655.725 | 246.1026 | 79.26301 | 0.6241244 | Fe60.48B31.09W7.42Y1.01
836.7606 | 919.4449 | 1451.767 | 1.064587 | 2567.68 | 248.6651 | 65.33607 | 0.5763737 | Fe48.31Co23.21B22.62Mo3.94Tm1.91
919.8472 | 920.0803 | 1453.261 | 4.685819 | 3164.245 | 250.648 | 84.25031 | 0.6329541 | Fe60.3B24.79Mo12.32In1.75Y0.84
887.4957 | 934.085 | 1399.418 | 5.155185 | 3666.915 | 247.8047 | 68.90636 | 0.634189 | Fe53.56B33.86V3.8Dy3.36Mn3.02Zr1.71Tm0.69
685.5205 | 705.5772 | 1366.017 | 5.447084 | 1734.403 | 184.068 | 39.53988 | 0.5018388 | Ni43.73Fe42.79Cu5.35Mo4.11Nb3.74Gd0.28
535.7803 | 547.2494 | 1092.38 | 0.5214916 | 2376.652 | 185.0954 | 31.28745 | 0.4904705 | Mn32.18Fe31.45C25.69Ag7.96Y2.71
632.2996 | 646.8567 | 1364.592 | 3.631405 | 2347.394 | 183.2861 | 45.28898 | 0.4633616 | Ni43.83Fe43.25Y3.07Nb2.98Mn2.95Er2.78Ce1.11
915.2909 | 951.2186 | 1475.769 | 0.5405135 | 4226.365 | 252.0474 | 73.4167 | 0.6202127 | Fe61.11B35.5Ta2.07Y1.32
957.2983 | 927.9273 | 1492.343 | 5.311221 | 2943.351 | 273.0608 | 74.59023 | 0.6414733 | Fe56.11B27.65Mo15.21V1.02Mn0.02
929.9733 | 918.8921 | 1416.459 | 3.083429 | 2868.008 | 259.5566 | 51.69203 | 0.6565479 | Fe45.33B25.68Mo18.01Nb8.99Ta1.99
848.6948 | 865.8536 | 1368.174 | 5.401882 | 3130.036 | 249.1759 | 41.30072 | 0.620312 | Fe42.94B22.1Ni19.41Mo11.89Er2.02Ag1.64
595.9598 | 613.4853 | 1258.51 | 0.06 | 2835.251 | 159.1271 | 49.68747 | 0.4735441 | C39.63Fe39.14Mn19.39Y1.84
933.4757 | 936.8276 | 1474.63 | 1.409746 | 4433.97 | 254.5923 | 82.92024 | 0.6330237 | Fe58.75B38.24Ti1.13Tm1.13Ta0.76