## Sheet1
Tg(K) | Tx(K) | Tl(K) | Dmax(mm) | yield(MPa) | Modulus (GPa) | Ε(%) | Tg/Tl | Chemical composition
518.8599 | 614.1201 | 861.3224 | 4.191787 | 3697.52 | 74.7137 | 28.21978 | 0.6023991 | Gd62.63Ni16.58Al13.61Y6.56Ag0.63
622.8922 | 675.0211 | 1012.054 | 2.57986 | 2905.544 | 74.77452 | 26.3777 | 0.6154733 | Gd49.79Al30.28Co19.13Mn0.8
507.5038 | 593.6022 | 841.6429 | 2.880512 | 3938.977 | 73.05359 | 35.05 | 0.6029918 | Gd67.0Ni16.67Al11.46Y4.86
689.1077 | 706.8701 | 1077.914 | 1.910275 | 2727.034 | 75.3077 | 25.5545 | 0.6392977 | Gd42.49Al30.79Co26.03Nb0.69
561.3222 | 599.1437 | 900.5368 | 4.979768 | 3767.748 | 72.24043 | 34.16553 | 0.6233195 | Gd64.87Al16.15Ni13.33Zr3.98Nb1.68
529.9623 | 611.0427 | 882.0756 | 3.336267 | 3298.37 | 73.94538 | 31.91989 | 0.6008128 | Gd63.92Ni20.6Al14.51Ti0.98
562.526 | 646.585 | 927.1052 | 3.667907 | 3206.034 | 73.7583 | 30.83352 | 0.6067553 | Gd58.2Al21.92Ni18.84Ce1.05
652.1492 | 688.8656 | 1028.725 | 2.879032 | 2549.601 | 74.48178 | 17.07976 | 0.6339391 | Gd47.34Co33.13Al19.53
621.3151 | 631.9223 | 1041.459 | 2.095425 | 2640.63 | 110.5652 | 25.47115 | 0.5965814 | Gd36.3Al26.25Ni24.56Ag12.89
609.8234 | 663.6236 | 1013.43 | 3.77923 | 2940.085 | 72.55659 | 25.66443 | 0.6017421 | Gd53.17Al29.58Co17.24
532.15 | 627.4119 | 884.0011 | 3.467723 | 2766.232 | 74.67215 | 33.57052 | 0.6019788 | Gd60.3Ni24.45Al14.95Y0.29
579.2853 | 635.1208 | 970.0839 | 3.731349 | 3291.92 | 73.30275 | 30.84632 | 0.5971497 | Gd57.81Al24.92Ni15.51Sc1.77
551.5137 | 655.8325 | 951.1079 | 5.646542 | 2861.796 | 71.64424 | 27.42984 | 0.5798645 | Gd53.54Ni22.45Al14.15Y5.19Nb4.67
612.6406 | 650.5873 | 1040.946 | 0.6632598 | 2418.088 | 88.45956 | 34.59952 | 0.588542 | Gd46.86Ni26.73Al25.81La0.6
589.8336 | 638.0004 | 967.6265 | 2.662072 | 3214.169 | 80.7171 | 33.35868 | 0.6095674 | Gd55.2Al26.16Ni18.42Nb0.21
628.6132 | 686.2288 | 1011.269 | 3.227432 | 2759.022 | 71.6329 | 16.79769 | 0.6216081 | Gd50.37Co29.92Al19.71
592.4651 | 647.8925 | 1002.233 | 4.759735 | 2345.147 | 78.04058 | 24.48083 | 0.5911451 | Gd50.4Ni22.12Al15.78Co10.81Zr0.89
652.5662 | 695.7044 | 1042.234 | 2.708171 | 2768.683 | 78.75612 | 28.75007 | 0.6261226 | Gd46.32Al32.47Co21.22
589.9939 | 642.161 | 970.6548 | 2.849591 | 3178.064 | 73.29918 | 31.25136 | 0.6078308 | Gd54.5Al24.88Ni18.37Zr1.52Sc0.73
598.9301 | 638.7628 | 980.3252 | 2.985214 | 3572.712 | 72.11819 | 33.09664 | 0.6109504 | Gd58.51Al29.36Ni12.12
593.1593 | 651.0536 | 994.8298 | 4.896147 | 3140.096 | 72.1021 | 22.06953 | 0.596242 | Gd56.96Al31.11Co11.94
584.8181 | 646.3362 | 989.8827 | 3.366103 | 2860.526 | 71.76488 | 33.80773 | 0.5907954 | Gd53.56Al22.45Ni22.22Zr1.76
611.042 | 647.4202 | 1011.741 | 4.158047 | 2522.888 | 81.51694 | 29.34377 | 0.6039509 | Gd48.23Ni23.84Al20.42Co6.39Nb1.12
548.4356 | 644.1157 | 908.2797 | 3.377958 | 2995.005 | 73.89533 | 29.87544 | 0.603818 | Gd58.83Ni20.41Al19.74Ce1.02
625.0966 | 685.7252 | 1012.3 | 1.955378 | 2775.378 | 74.35981 | 26.3902 | 0.6175016 | Gd50.34Al26.94Co22.72
593.4862 | 641.7106 | 1006.933 | 1.944482 | 2551.833 | 84.64621 | 29.52164 | 0.5894 | Gd50.09Ni26.17Al22.9La0.84
601.109 | 635.8465 | 999.1972 | 3.050243 | 3119.693 | 77.45304 | 34.16003 | 0.601592 | Gd53.16Al26.78Ni18.24Co1.82
559.1668 | 587.4852 | 941.8248 | 4.102028 | 3825.68 | 72.00105 | 28.07786 | 0.5937057 | Gd67.66Al22.06Ni10.28
664.8979 | 698.6567 | 1046.411 | 2.386202 | 2746.225 | 83.00101 | 23.51471 | 0.6354082 | Gd44.43Al30.28Co22.87Ni2.43
617.6095 | 638.425 | 986.3412 | 3.960638 | 3473.288 | 76.87089 | 30.30227 | 0.6261622 | Gd57.01Al34.28Ni5.66Co3.05
588.7548 | 638.6318 | 974.5476 | 3.284642 | 3277.594 | 75.17889 | 32.84563 | 0.6041314 | Gd55.64Al26.94Ni17.02Sc0.4
611.9364 | 644.3 | 1020.029 | 0.1658531 | 2794.942 | 91.49885 | 36.2125 | 0.5999208 | Gd47.2Al29.8Ni21.65Mn0.75Ti0.61
588.8107 | 631.7568 | 975.6263 | 2.679672 | 3024.885 | 76.75665 | 34.04075 | 0.6035208 | Gd53.93Al25.21Ni20.86
593.3595 | 639.6673 | 1002.04 | 3.724008 | 2977.487 | 75.159 | 22.7061 | 0.5921515 | Gd52.32Al28.79Co15.25Mn3.13Nb0.51
578.776 | 615.9663 | 980.8702 | 3.394328 | 3697.212 | 73.13839 | 24.72822 | 0.5900637 | Gd63.81Al25.12Ni9.72Nb1.36
594.5146 | 655.549 | 1003.162 | 4.415175 | 3089.811 | 73.29221 | 21.26724 | 0.5926407 | Gd56.55Al29.95Co13.5
631.8239 | 685.8102 | 1034.798 | 4.447275 | 2638.353 | 72.49364 | 19.08949 | 0.6105772 | Gd45.74Co26.5Al14.6Ni11.4Ce1.76
547.2272 | 627.3845 | 914.7325 | 3.537977 | 3081.386 | 71.59526 | 31.98604 | 0.5982374 | Gd60.41Ni20.5Al18.05Nb1.03
702.8179 | 721.7468 | 1081.059 | 2.660739 | 2704.315 | 86.79131 | 23.59999 | 0.6501198 | Gd40.41Al34.15Co24.75Nb0.69
616.5403 | 648.5398 | 1011.184 | 5.034228 | 2924.58 | 83.52091 | 16.85382 | 0.6097211 | Gd48.46Co23.54Al21.23Ag6.75
644.1139 | 695.5747 | 1056.116 | 2.55797 | 2752.018 | 80.03154 | 26.28987 | 0.6098892 | Gd45.16Al20.66Co19.91Ni13.68Zr0.6
493.963 | 506.0942 | 840.1123 | 4.35612 | 4268.542 | 72.59111 | 28.0866 | 0.5879726 | Gd71.85Al13.85Ni7.83Mn4.14Co2.34
596.5335 | 644.2448 | 995.8197 | 4.493925 | 3311.889 | 73.40471 | 24.78183 | 0.5990377 | Gd56.92Al34.08Co8.49Sc0.5
606.0094 | 637.7673 | 1002.305 | 2.12627 | 3185.02 | 77.04059 | 32.62309 | 0.6046159 | Gd56.25Al25.21Ni14.2Nb4.34
584.2755 | 620.3724 | 972.2902 | 2.365948 | 3825.213 | 72.62294 | 21.03496 | 0.6009271 | Gd64.39Al28.25Ni7.03Zr0.33
667.5871 | 705.5597 | 1053.463 | 4.401472 | 2576.187 | 78.54515 | 16.90936 | 0.6337071 | Gd38.9Al35.57Co17.48Y6.26Nb1.79
632.2875 | 677.1801 | 1033.712 | 3.757322 | 2779.653 | 81.72664 | 20.01737 | 0.6116669 | Gd47.96Co23.04Al19.41Ni8.42Mn1.17
623.3478 | 656.7236 | 1006.367 | 4.42599 | 2975.456 | 76.22233 | 18.50093 | 0.6194042 | Gd53.29Al30.95Co9.01Zr6.3Nb0.45
658.9174 | 704.3567 | 1056.457 | 1.884606 | 2721.978 | 81.09967 | 25.90333 | 0.6237051 | Gd45.12Al32.04Co22.84
624.2504 | 639.7856 | 1002.318 | 3.892545 | 3406.378 | 75.83718 | 30.14258 | 0.6228069 | Gd55.63Al34.06Ni6.85Co2.24Nb1.23
623.7787 | 679.5649 | 1041.262 | 3.837266 | 2674.56 | 71.85864 | 20.36853 | 0.59906 | Gd47.89Co24.47Ni14.29Al13.34
648.2028 | 647.5156 | 1036.102 | 0.06 | 2704.5 | 96.61195 | 31.85073 | 0.6256168 | Gd41.74Al32.94Ni22.43Ag2.9
477.5003 | 612.7267 | 906.5683 | 2.893732 | 3007.307 | 71.69749 | 37.01634 | 0.5267119 | Gd67.36Ni23.25Ti9.39
607.929 | 652.2583 | 1048.5 | 5.977799 | 2909.334 | 93.7174 | 17.03199 | 0.5798084 | Gd44.13Al21.55Co21.01Ag13.31
611.8993 | 657.4342 | 1004.013 | 4.864937 | 2828.164 | 72.83737 | 25.5579 | 0.6094536 | Gd51.72Co20.6Al17.09Ni10.59
518.5636 | 587.9022 | 911.42 | 4.601889 | 3441.659 | 74.1811 | 28.35156 | 0.5689623 | Gd62.33Al17.28Ni16.61La3.78
586.8521 | 641.8519 | 996.3216 | 3.059165 | 2915.744 | 81.43699 | 22.76402 | 0.5890188 | Gd47.32Al25.17Ni19.66Y6.72Nb1.13
543.5246 | 646.7363 | 980.0645 | 2.671814 | 2523.138 | 72.96924 | 30.05591 | 0.5545804 | Gd49.7Ni29.07Al12.71Y8.52
618.1069 | 685.4499 | 987.1773 | 1.997928 | 2737.803 | 73.54338 | 24.67923 | 0.6261357 | Gd51.67Co24.55Al23.78
518.8232 | 593.1322 | 857.0974 | 3.443918 | 3728.405 | 72.45946 | 32.4972 | 0.6053258 | Gd66.98Ni17.8Al13.97Y1.26
629.0655 | 675.2383 | 1003.423 | 2.811931 | 2947.11 | 73.24452 | 25.54666 | 0.6269195 | Gd48.45Al32.09Co17.5Mn1.83Ag0.13
623.3885 | 684.8289 | 1005.944 | 2.295581 | 2772.587 | 72.32293 | 24.79924 | 0.6197049 | Gd50.6Al26.32Co23.08
589.0037 | 620.3877 | 937.3251 | 2.614478 | 3069.404 | 75.60613 | 18.81682 | 0.6283878 | Gd43.44Al28.21Ni13.52Y10.87Mn3.96
700.673 | 705.315 | 1072.196 | 0.7694294 | 2755.314 | 84.40199 | 17.78663 | 0.6534934 | Gd40.23Co28.92Al24.28Ti6.57
649.1781 | 693.9392 | 1024.115 | 1.934756 | 2695.063 | 72.26744 | 26.40166 | 0.6338918 | Gd47.84Al26.6Co25.56
629.7021 | 680.3557 | 1020.421 | 2.731861 | 2862.858 | 71.68672 | 23.65349 | 0.6171002 | Gd49.21Al28.06Co19.06Zr3.66
605.3781 | 663.8162 | 1013.301 | 3.139146 | 2934.548 | 74.70774 | 24.30391 | 0.5974315 | Gd53.6Al27.83Co18.57
587.1373 | 613.7531 | 1012.084 | 0.6232441 | 2711.628 | 96.54472 | 19.73147 | 0.5801273 | Gd37.33Ni30.34Al15.68Y15.06La1.59
610.6545 | 668.5668 | 1004.164 | 3.428647 | 2914.866 | 74.33861 | 26.65247 | 0.6081221 | Gd51.04Al28.09Co19.17La1.7
615.6091 | 621.3554 | 1005.167 | 3.330318 | 3107.081 | 74.06735 | 30.48763 | 0.6124446 | Gd51.45Al28.57Ni13.05Co6.44Nb0.48
520.6829 | 593.3598 | 866.3319 | 3.858385 | 3597.728 | 73.31858 | 32.5584 | 0.6010201 | Gd66.77Ni18.36Al14.29Sc0.58
570.4938 | 590.6587 | 950.1656 | 1.207578 | 3416.702 | 91.58514 | 31.23945 | 0.6004152 | Gd54.09Al25.95Ni15.37Mn4.03Ag0.54
625.1762 | 685.7657 | 1012.041 | 2.002742 | 2771.969 | 73.97024 | 26.29171 | 0.6177378 | Gd50.34Al26.85Co22.82
578.4909 | 666.5591 | 1009.456 | 3.846316 | 2827.386 | 72.5901 | 20.76417 | 0.5730716 | Gd44.17Ni22.17Al18.11Y10.43Co5.12
593.8227 | 654.249 | 1000.097 | 2.459915 | 2865.895 | 79.62205 | 32.58634 | 0.5937653 | Gd47.14Al29.04Ni18.85Sc4.97
639.1008 | 676.7887 | 1025.332 | 3.465505 | 2855.323 | 74.35949 | 25.85573 | 0.6233108 | Gd46.03Al19.66Ni16.19Co15.26Zr2.88
617.9781 | 686.3403 | 987.7691 | 2.057031 | 2727.385 | 73.11369 | 24.09345 | 0.6256301 | Gd51.71Co24.75Al23.53
571.4567 | 620.8514 | 955.0795 | 2.886267 | 2889.969 | 72.39176 | 23.87752 | 0.5983342 | Gd56.98Al15.32Ni13.67Co13.33Ce0.71
631.0186 | 687.6614 | 1016.412 | 1.835686 | 2747.796 | 74.62345 | 26.70583 | 0.6208297 | Gd49.65Al27.12Co23.23
583.6357 | 634.3429 | 986.4969 | 3.693715 | 3503.291 | 71.58589 | 29.8414 | 0.5916244 | Gd59.18Al25.77Ni15.04
575.2204 | 645.246 | 967.7189 | 1.31529 | 2216.148 | 72.35802 | 23.08886 | 0.5944085 | Gd50.72Ni28.42Al16.23Zr3.42La1.21
610.922 | 657.6969 | 1014.278 | 2.834297 | 3237.186 | 72.34298 | 25.63111 | 0.6023219 | Gd55.08Al34.11Co10.81
531.8515 | 592.098 | 856.2472 | 3.370931 | 3698.997 | 73.49393 | 32.94854 | 0.6211424 | Gd66.61Ni17.06Al15.04Zr1.28
694.4063 | 716.0037 | 1064.247 | 2.256719 | 2749.968 | 86.30494 | 21.79354 | 0.6524862 | Gd41.65Co28.85Al27.28Zr1.71Mn0.51
577.4984 | 660.1961 | 918.3831 | 2.825648 | 1809.244 | 75.03382 | 24.03163 | 0.6288209 | Gd31.18Al25.44Ni22.96Ce20.42
625.8805 | 639.6383 | 1005.873 | 3.105726 | 2951.272 | 86.07277 | 27.03351 | 0.6222259 | Gd47.32Al23.11Ni18.72Co8.25Zr2.6
593.8415 | 638.7852 | 967.7603 | 2.031902 | 3092.487 | 72.85021 | 30.68799 | 0.6136246 | Gd53.77Al23.85Ni16.72Co5.28La0.39
638.3118 | 659.8185 | 1038.213 | 3.97449 | 3311.556 | 74.49428 | 30.87182 | 0.6148178 | Gd51.14Al30.9Ni11.69Zr4.76Nb1.5
636.2542 | 694.256 | 1017.524 | 2.274446 | 2695.417 | 72.56943 | 23.33521 | 0.6252966 | Gd49.37Al25.41Co25.23
574.5481 | 649.976 | 941.2758 | 4.337138 | 3256.653 | 74.52974 | 30.77256 | 0.6103929 | Gd57.36Al22.32Ni18.91Zr1.4
558.6464 | 610.6585 | 955.3422 | 5.104014 | 3532.987 | 76.38787 | 27.44074 | 0.5847605 | Gd60.26Al22.59Ni15.09Mn2.07
598.8477 | 651.621 | 1003.54 | 3.18789 | 2648.889 | 84.75765 | 28.05004 | 0.5967355 | Gd50.15Ni24.24Al23.08Zr2.52