## Sheet1
Tg(K) | Tx(K) | Tl(K) | Dmax(mm) | yield(MPa) | Modulus (GPa) | Ε(%) | Tg/Tl | Chemical composition
637.95 | 744.4519 | 1242.984 | 3.110766 | 1205.956 | 124.6777 | 12.96735 | 0.5132409 | Cu33.4Ni21.7Ti20.93Hf20.18Al3.77
660.8603 | 728.531 | 1101.288 | 2.042538 | 2436.667 | 91.42127 | 16.85687 | 0.6000794 | Gd32.13Hf25.11Ni19.27Al17.89Cu5.6
720.5595 | 829.6332 | 1252.434 | 4.651599 | 1280.308 | 121.1021 | 14.19855 | 0.5753271 | Cu42.16Hf38.7Ni15.58Ti2.19Nb1.38
689.6492 | 812.9567 | 1249.093 | 4.963009 | 753.9758 | 128.4404 | 27.0392 | 0.5521198 | Cu40.06Hf29.5Ni26.11Nb2.51Al1.83
734.9335 | 811.8236 | 1269.124 | 6.711088 | 822.0114 | 132.6758 | 13.34205 | 0.579087 | Cu33.42Hf30.4Ni23.54Al10.32Nb2.34
833.8676 | 904.7043 | 1313.41 | 3.74309 | 1478.971 | 108.1823 | 17.04068 | 0.6348875 | Al33.42Hf32.82Zr19.66Ni13.08Cu1.01
733.7384 | 811.553 | 1316.282 | 11.83943 | 712.1424 | 122.77 | 14.50986 | 0.5574324 | Cu44.78Hf24.34Al17.63Ni13.1Nb0.15
709.7524 | 794.0908 | 1235.26 | 2.862069 | 803.689 | 128.8357 | 15.04328 | 0.5745775 | Cu50.11Hf27.88Ni15.96Al4.83Gd1.23
715.3382 | 794.5254 | 1313.559 | 5.082892 | 569.4376 | 136.627 | 15.75037 | 0.5445803 | Cu35.95Ni28.57Hf20.5Al14.59Nb0.38
670.1782 | 789.3497 | 1270.684 | 2.593857 | 323.6476 | 124.054 | 19.25203 | 0.5274154 | Cu40.26Ni25.82Hf20.75Al10.24Ce2.93
726.2222 | 800.0705 | 1245.761 | 4.94602 | 929.7989 | 120.0825 | 15.08437 | 0.5829547 | Cu48.85Hf29.92Ni11.32Al7.84Nb2.07
670.0737 | 790.9605 | 1239.06 | 2.638729 | 631.7374 | 121.0035 | 24.1109 | 0.5407919 | Cu45.57Ni26.95Hf25.23Al1.8Sc0.43
720.7772 | 788.5516 | 1221.269 | 8.780803 | 1536.194 | 138.3475 | 22.75281 | 0.5901869 | Hf56.11Ag24.1Zr13.78Cu6.01
683.4444 | 806.4355 | 1233.333 | 3.724807 | 698.627 | 121.439 | 23.94046 | 0.5541441 | Cu43.32Hf27.07Ni25.55Al3.58Ta0.49
599.5665 | 706.3894 | 1206.063 | 7.883259 | 1469.637 | 121.0873 | 12.64609 | 0.497127 | Cu32.04Ti22.54Hf21.95Ag14.65Ni8.8
698.9491 | 813.4041 | 1245.002 | 4.975202 | 743.7815 | 122.5458 | 13.82193 | 0.561404 | Cu42.03Hf28.76Ni23.44Al4.96Ag0.8
679.4017 | 816.8477 | 1241.86 | 4.597838 | 695.2954 | 124.1704 | 26.50412 | 0.5470838 | Cu40.95Hf28.45Ni27.43Al2.32Nb0.84
814.0114 | 856.989 | 1300.927 | 8.212322 | 1532.831 | 137.1799 | 19.64788 | 0.6257163 | Hf69.52Cu12.61Al10.96Ni6.91
689.5195 | 796.923 | 1296.944 | 4.949693 | 427.8695 | 124.1401 | 16.44224 | 0.5316492 | Cu40.23Ni25.36Hf20.54Al12.52Ce1.34
717.9622 | 800.5237 | 1315.213 | 11.01029 | 1001.77 | 130.7247 | 12.60736 | 0.5458903 | Cu43.66Hf24.9Al15.61Ni13.18Ta2.66
674.0974 | 747.6492 | 1224.816 | 7.854424 | 1280.236 | 143.0796 | 17.53399 | 0.5503665 | Hf56.37Ag31.42Zr10.34Cu1.88
723.2021 | 804.3418 | 1275.256 | 6.88133 | 755.0945 | 131.8019 | 12.82603 | 0.5671036 | Cu34.67Hf31.02Ni24.95Al9.36
677.6132 | 755.0355 | 1236.023 | 2.982852 | 715.983 | 121.8344 | 17.97286 | 0.5482207 | Cu46.54Hf25.45Ni22.56Ti5.17Ta0.29
678.1882 | 709.2841 | 1158.75 | 12.14951 | 1246.613 | 133.0472 | 17.55179 | 0.5852759 | Ag29.6Hf29.13Al17.98Cu12.57Ni10.73
694.0675 | 846.3756 | 1241.001 | 6.362716 | 697.0099 | 125.1661 | 17.84272 | 0.5592806 | Cu36.86Hf32.35Ni26.17Al3.42Y1.21
704.8313 | 795.8305 | 1274.163 | 5.247054 | 614.6049 | 129.4721 | 13.35476 | 0.5531718 | Cu38.06Hf28.45Ni25.72Al7.75Ta0.03
689.4115 | 797.7618 | 1209.756 | 7.891591 | 1585.829 | 141.0294 | 25.53273 | 0.5698763 | Hf57.97Ag25.69Zr8.37Cu7.96