## Sheet1
Tg(K) | Tx(K) | Tl(K) | Dmax(mm) | yield(MPa) | Modulus (GPa) | Ε(%) | Tg/Tl | Chemical composition
627.2391 | 652.3695 | 1017.913 | 3.002698 | 1852.395 | 82.47693 | 27.72093 | 0.6162011 | Ho55.62Al28.52Co13.6La2.25
651.414 | 689.3558 | 1066.743 | 1.241309 | 1666.388 | 80.81498 | 16.91984 | 0.6106571 | Ho45.52Al28.5Co18.74La7.25
656.0272 | 710.9791 | 1041.862 | 1.679896 | 1993.75 | 82.16632 | 20.27471 | 0.6296679 | Ho53.91Al27.47Co18.63
671.3208 | 697.5636 | 1036.832 | 2.165699 | 2128.145 | 82.81558 | 21.26463 | 0.6474732 | Ho52.16Al30.82Co17.03
674.1405 | 709.2292 | 1062.423 | 1.787001 | 2041.154 | 82.11504 | 17.99306 | 0.6345309 | Ho51.16Al28.94Co19.9
635.0855 | 706.2165 | 1147.368 | 8.621666 | 319.043 | 91.48012 | 16.89211 | 0.5535153 | Ho50.31Co47.98Al1.6Y0.11
658.2462 | 708.1766 | 1041.809 | 1.266696 | 2025.633 | 82.07695 | 21.45198 | 0.6318301 | Ho53.8Al28.43Co17.77
657.4108 | 707.7016 | 1040.877 | 1.122918 | 2019.091 | 81.41152 | 21.45501 | 0.6315933 | Ho53.92Al28.34Co17.74
662.3922 | 708.0669 | 1043.11 | 1.56942 | 2062.579 | 79.78452 | 21.1502 | 0.6350165 | Ho53.23Al28.93Co17.84
665.2482 | 713.389 | 1058.663 | 2.319737 | 2028.954 | 80.59562 | 17.47601 | 0.6283851 | Ho52.28Al27.89Co19.84
659.4982 | 712.8765 | 1048.261 | 1.838393 | 2014.08 | 79.99413 | 19.57213 | 0.6291354 | Ho53.4Al27.86Co18.75
602.0356 | 720.2067 | 1093.818 | 3.265533 | 457.6893 | 83.45219 | 17.18933 | 0.5503982 | Ho56.39Co40.08Y1.96Al1.56
678.623 | 694.3854 | 1046.903 | 1.666569 | 2128.181 | 82.98477 | 20.24487 | 0.6482198 | Ho50.92Al30.91Co18.17
599.4464 | 721.7487 | 1093.065 | 3.748918 | 465.0114 | 81.33912 | 17.2338 | 0.5484086 | Ho55.98Co40.24Y2.56Al1.23
643.5165 | 676.4229 | 1018.973 | 2.28157 | 1978.28 | 81.75426 | 27.06773 | 0.6315343 | Ho55.82Al30.14Co14.05
675.092 | 708.0107 | 1061.331 | 1.652995 | 2048.469 | 80.09736 | 18.52127 | 0.6360807 | Ho51.09Al29.14Co19.77
656.1511 | 712.7536 | 1047.323 | 2.285972 | 1996.683 | 81.79953 | 18.63367 | 0.6265032 | Ho53.55Al26.93Co19.53
662.129 | 712.5308 | 1049.702 | 2.127221 | 2035.698 | 81.80192 | 19.41512 | 0.630778 | Ho53.02Al28.17Co18.82
665.5179 | 699.4383 | 1040.634 | 1.8707 | 2116.063 | 81.02895 | 22.46418 | 0.639531 | Ho53.07Al30.7Co16.24
675.0254 | 708.1453 | 1061.408 | 1.664264 | 2047.794 | 79.86136 | 18.48401 | 0.6359718 | Ho51.1Al29.13Co19.79
671.5657 | 712.182 | 1062.553 | 1.820037 | 2010.759 | 84.02706 | 17.1846 | 0.6320301 | Ho50.99Al28.21Co20.5Gd0.3
658.2863 | 707.3739 | 1039.996 | 1.19537 | 2030.251 | 82.14662 | 21.59455 | 0.63297 | Ho53.8Al28.55Co17.64
677.5933 | 709.0667 | 1065.161 | 1.551862 | 2016.304 | 80.71006 | 16.73105 | 0.6361419 | Ho50.37Al29.13Co20.5
661.0664 | 713.5658 | 1052.282 | 2.631633 | 2016.715 | 80.19732 | 17.94369 | 0.6282219 | Ho52.96Al27.55Co19.49
632.5902 | 707.4847 | 1153.616 | 9.187338 | 288.8106 | 92.08514 | 17.79164 | 0.5483544 | Ho50.1Co48.57Al0.9Y0.42
665.0977 | 670.7149 | 1022.882 | 2.7842 | 2083.483 | 80.49495 | 22.40587 | 0.6502196 | Ho53.68Al32.55Co11.32Ag2.46
655.2633 | 705.4597 | 1036.729 | 1.051409 | 2012.565 | 80.2594 | 21.6298 | 0.6320485 | Ho54.17Al28.27Co17.56
661.7106 | 713.4043 | 1054.863 | 2.598073 | 2017.463 | 83.91154 | 17.6254 | 0.6272955 | Ho52.85Al27.55Co19.61
687.6743 | 681.3732 | 1059.032 | 1.058722 | 2095.202 | 84.259 | 16.70578 | 0.6493426 | Ho49.03Al32.87Co17.54La0.58
655.6493 | 712.2176 | 1048.826 | 2.463755 | 1994.459 | 81.09168 | 18.39933 | 0.6251266 | Ho53.55Al26.72Co19.73
660.3531 | 714.1083 | 1059.086 | 2.792565 | 2008.075 | 81.86616 | 16.68752 | 0.6235122 | Ho52.9Al27.1Co20.01
676.1506 | 707.1957 | 1061.932 | 1.601506 | 2047.88 | 85.53091 | 18.52626 | 0.6367175 | Ho50.92Al29.26Co19.82
610.8822 | 697.0341 | 1126.745 | 6.895669 | 381.0212 | 91.46578 | 16.88944 | 0.5421654 | Ho54.22Co44.86Y0.87Al0.04
595.8326 | 710.8398 | 1087.715 | 3.373904 | 500.0781 | 80.42763 | 17.7842 | 0.5477839 | Ho56.32Co40.91Y2.38Al0.4
674.4798 | 708.6416 | 1061.708 | 1.730806 | 2045.582 | 80.86412 | 18.28951 | 0.635278 | Ho51.15Al29.04Co19.82
688.7706 | 689.4324 | 1053.523 | 1.133144 | 1980.332 | 86.30547 | 16.99453 | 0.6537781 | Ho49.06Al34.54Co15.33La1.05
647.5597 | 698.85 | 1028.803 | 1.634385 | 1965.059 | 80.53014 | 21.81933 | 0.6294301 | Ho54.91Al27.69Co17.4
618.9018 | 698.4757 | 1141.396 | 7.893741 | 318.4707 | 89.94568 | 17.14352 | 0.5422321 | Ho52.6Co46.06Y1.15Al0.19
626.8382 | 700.5815 | 1097.962 | 2.859515 | 448.423 | 80.79819 | 16.89906 | 0.5709105 | Ho56.74Co36.16Al6.81Y0.28
678.639 | 706.0001 | 1065.76 | 1.550738 | 2039.352 | 81.49326 | 17.38078 | 0.6367651 | Ho50.33Al29.59Co20.08
656.6658 | 712.5279 | 1051.349 | 2.61102 | 1996.637 | 83.79836 | 17.97366 | 0.6245935 | Ho53.4Al26.77Co19.83
678.6292 | 707.8174 | 1068.617 | 1.48751 | 2020.896 | 82.27065 | 16.68958 | 0.6350536 | Ho50.2Al29.38Co20.42
591.0399 | 706.6036 | 1087.634 | 2.943379 | 479.2596 | 80.02208 | 19.15218 | 0.5434181 | Ho56.77Co40.41Y2.67Al0.15
663.3286 | 714.9231 | 1060.057 | 2.518821 | 2014.395 | 82.85887 | 16.86735 | 0.6257483 | Ho52.52Al27.54Co19.93
658.667 | 713.5855 | 1054.682 | 2.713068 | 2004.943 | 79.71353 | 17.39377 | 0.6245171 | Ho53.15Al27.0Co19.85
613.785 | 689.2371 | 1133.861 | 6.203316 | 380.8716 | 84.62554 | 16.96264 | 0.541323 | Ho54.41Co45.2Al0.21Y0.17
641.8755 | 687.3133 | 1004.308 | 2.067451 | 1787.086 | 79.76893 | 18.01873 | 0.6391223 | Ho54.67Al23.94Co14.37Ag7.02
660.0598 | 713.6418 | 1056.647 | 2.759286 | 2009.44 | 81.27368 | 17.02176 | 0.6246737 | Ho52.98Al27.17Co19.85
656.6034 | 712.864 | 1047.674 | 2.36077 | 1998.888 | 80.87868 | 18.50581 | 0.6267247 | Ho53.49Al26.98Co19.53
662.0884 | 708.9942 | 1044.361 | 1.60272 | 2056.479 | 80.26831 | 21.00336 | 0.633965 | Ho53.25Al28.8Co17.95
636.0336 | 686.1504 | 1017.459 | 1.791709 | 1909.461 | 79.89476 | 23.11146 | 0.6251196 | Ho55.98Al27.57Co16.45
612.9371 | 698.4255 | 1129.109 | 7.116603 | 346.7812 | 87.8781 | 16.70539 | 0.5428501 | Ho53.76Co45.08Y1.01Al0.15
643.009 | 677.1914 | 1017.734 | 2.260623 | 1974.17 | 81.16872 | 26.94477 | 0.6318045 | Ho55.8Al29.96Co14.24
657.3134 | 712.8289 | 1052.08 | 2.632136 | 1999.506 | 80.8985 | 17.945 | 0.6247751 | Ho53.33Al26.88Co19.79
649.8355 | 701.2994 | 1031.826 | 1.508369 | 1976.923 | 81.12516 | 21.63911 | 0.6297915 | Ho54.7Al27.73Co17.57
656.6303 | 664.3808 | 1045.766 | 1.134444 | 1968.129 | 82.08531 | 17.79532 | 0.6278939 | Ho50.17Al31.11Co14.81La3.91
679.9571 | 692.7536 | 1048.684 | 1.598568 | 2134.884 | 81.66071 | 20.01274 | 0.6483907 | Ho50.65Al31.06Co18.31
650.2453 | 701.7155 | 1032.201 | 1.477609 | 1979.49 | 81.77201 | 21.59994 | 0.6299602 | Ho54.66Al27.76Co17.58
673.8036 | 708.6353 | 1059.723 | 1.76724 | 2052.171 | 83.35556 | 18.48252 | 0.6358298 | Ho51.28Al29.04Co19.68
657.6279 | 713.5021 | 1054.631 | 2.780718 | 1998.028 | 82.18646 | 17.36473 | 0.6235623 | Ho53.23Al26.77Co20.0