## Sheet1
Tg(K) | Tx(K) | Tl(K) | Dmax(mm) | yield(MPa) | Modulus (GPa) | Ε(%) | Tg/Tl | Chemical composition
444.941 | 460.6112 | 712.2194 | 11.05766 | 140.5 | 42.21553 | 26.49015 | 0.6247246 | La63.95Co21.23Al9.07Cu2.78Mg2.28Fe0.7
451.8236 | 477.35 | 740.7748 | 13.05698 | 140.5 | 49.49705 | 19.92778 | 0.6099338 | La61.14Al18.37Co14.83Cu2.28Ag2.02Ce1.37
453.8397 | 492.399 | 751.2246 | 12.4129 | 140.5 | 43.67799 | 21.36732 | 0.6041332 | La62.14Al18.98Co14.29Ni2.6Ag1.81Sc0.17
460.6718 | 512.1274 | 849.5891 | 2.253766 | 297.7538 | 52.39603 | 17.17265 | 0.5422289 | La54.49Al25.26Cu8.33Fe6.39Ag5.51
409.3822 | 500.0545 | 791.7712 | 0.5211877 | 687.8103 | 51.69811 | 20.1209 | 0.5170461 | La55.93Al18.87Ni12.43Ag8.22Ce3.21Fe1.33
433.1185 | 499.2319 | 855.5138 | 2.026339 | 809.7689 | 49.27488 | 21.58101 | 0.5062671 | La58.99Al20.13Ni18.16Nb2.73
411.3232 | 483.7419 | 733.1151 | 7.304853 | 668.1577 | 43.19887 | 19.72641 | 0.5610622 | La57.66Cu20.85Al12.61Mg3.32Ag3.21Fe2.35
408.589 | 444.4594 | 796.1487 | 7.534283 | 1150.859 | 51.17582 | 16.72811 | 0.5132069 | La56.78Cu21.86Ni19.75Al1.61
443.9659 | 552.5987 | 901.694 | 3.936471 | 1025.462 | 49.22798 | 17.58043 | 0.4923687 | La56.33Ni23.87Al19.18Ag0.63
461.4764 | 476.5924 | 735.5943 | 11.12104 | 140.5 | 43.78198 | 22.70618 | 0.6273517 | La63.16Co22.85Al12.32Fe0.93Ag0.75
487.637 | 529.6547 | 849.994 | 4.098923 | 324.1463 | 49.19974 | 19.20225 | 0.5736947 | La53.28Al24.98Ni8.71Co6.33Mg4.62Fe2.08
468.3545 | 437.2233 | 810.1017 | 5.441053 | 140.5 | 42.59219 | 22.57993 | 0.5781428 | La59.91Al23.22Co9.41Nb7.47
418.2666 | 492.5618 | 813.9829 | 0.06 | 688.0983 | 45.51723 | 24.78631 | 0.5138518 | La59.25Al18.32Ni16.39Ag3.75Fe1.5Nb0.78
439.3158 | 471.244 | 824.0255 | 2.907772 | 565.8825 | 45.65003 | 23.61317 | 0.5331337 | La61.07Al22.95Ni14.35Gd1.62
448.9195 | 526.9288 | 808.4787 | 9.777951 | 140.5 | 42.85576 | 29.31442 | 0.5552645 | La59.46Ni13.87Al13.38Co10.91Fe1.54Mg0.85
440.2964 | 525.914 | 829.7748 | 7.577197 | 340.4581 | 44.8434 | 23.48685 | 0.5306215 | La57.79Ni18.83Al11.25Co9.16Fe1.92Nb1.05
403.6779 | 481.1498 | 761.4191 | 5.862677 | 559.4495 | 42.60433 | 16.67435 | 0.5301652 | La55.94Cu26.82Al9.87Ag6.73Ni0.64
438.4299 | 529.4384 | 882.2255 | 2.052948 | 886.6184 | 43.52614 | 20.66935 | 0.496959 | La58.43Al20.89Ni20.69
414.3594 | 514.6531 | 816.2275 | 9.349556 | 746.1843 | 56.50122 | 17.06093 | 0.5076519 | La53.67Al14.76Ni12.92Co10.09Ag8.56
396.0898 | 560.812 | 768.1432 | 5.356434 | 338.4572 | 49.38254 | 18.09811 | 0.5156458 | La40.38Mg23.92Ni14.66Al10.14Ce8.48Cu2.43
413.2921 | 499.8298 | 763.013 | 4.537652 | 535.0548 | 43.64192 | 17.56061 | 0.541658 | La55.77Cu20.41Al8.87Fe7.51Ag7.45
431.151 | 455.3304 | 774.7162 | 7.966399 | 140.5 | 53.36639 | 22.95862 | 0.5565277 | La62.22Al22.17Co7.04Ag6.98Sc1.59
462.6769 | 514.9691 | 782.6357 | 7.293806 | 140.5 | 57.8087 | 16.68427 | 0.5911779 | La56.91Al21.18Co15.86Ag4.67Fe1.38
405.1033 | 476.8103 | 771.898 | 0.06 | 183.7986 | 48.86813 | 30.61126 | 0.5248146 | La64.0Al16.07Ni14.6Ag2.76Fe2.57
451.7989 | 422.5929 | 840.5155 | 3.780982 | 851.4613 | 43.40803 | 24.34775 | 0.5375259 | La55.58Cu15.38Al14.76Nb14.28
446.5822 | 538.9149 | 827.9592 | 2.940704 | 1025.753 | 48.44045 | 17.36709 | 0.5393771 | La54.61Al18.11Ni17.21Cu6.01Mg4.05
441.177 | 495.0485 | 778.6045 | 8.193392 | 140.5 | 46.16792 | 29.10048 | 0.5666253 | La61.29Al17.94Ni10.73Co7.32Mg2.73
385.228 | 414.0792 | 681.965 | 2.619145 | 140.5 | 44.63501 | 37.26064 | 0.5648794 | La70.71Al13.91Ag5.62Cu4.06Mg3.61Fe2.07
436.9161 | 516.6507 | 786.1493 | 2.731406 | 1014.09 | 43.17505 | 16.69859 | 0.5557673 | La53.55Cu22.77Al18.55Sc5.13
360.7747 | 446.5573 | 741.0534 | 0.7331728 | 562.2749 | 51.03344 | 16.80404 | 0.4868403 | La61.58Ni13.93Ag11.64Al11.59Gd1.26
444.039 | 477.3601 | 783.7632 | 6.745059 | 140.5 | 45.25025 | 17.2345 | 0.5665474 | La59.07Al21.93Co8.74Ag6.82Ti3.43
452.0119 | 543.2421 | 859.8065 | 2.35489 | 903.401 | 53.25367 | 21.35114 | 0.5257135 | La55.65Ni19.6Al18.46Fe3.65Co2.06Mg0.58
420.6456 | 508.8043 | 777.2917 | 4.955156 | 878.9478 | 44.09057 | 18.72347 | 0.5411683 | La54.74Cu21.86Al11.79Ag6.37Ni2.8Fe2.43
476.2035 | 535.946 | 863.2544 | 4.327562 | 318.3096 | 55.17887 | 18.06892 | 0.5516374 | La42.78Al23.04Cu12.39Mg9.78Fe6.57Ag5.45
397.8944 | 472.392 | 718.3 | 7.644668 | 555.3808 | 42.48504 | 27.33359 | 0.5539391 | La60.5Cu20.01Al11.3Ag5.36Mg2.1Fe0.75
422.6095 | 470.2807 | 779.7068 | 3.704684 | 452.314 | 53.31149 | 26.04267 | 0.5420108 | La59.75Al21.21Ni10.74Ag6.03Y2.26
447.5869 | 457.6749 | 825.9458 | 4.376064 | 490.9413 | 58.87902 | 17.22951 | 0.5419083 | La58.5Al28.37Ag7.68Cu4.1Mg1.35
454.4313 | 524.5053 | 817.8199 | 4.849437 | 301.4561 | 47.78506 | 22.98304 | 0.5556618 | La56.78Al25.65Cu11.87Mg3.76Fe1.94
438.503 | 468.0899 | 795.2408 | 5.570554 | 140.5 | 51.24433 | 18.68056 | 0.5514091 | La59.89Al21.73Ag6.24Co5.55Fe3.58Cu2.99
492.2969 | 542.3911 | 791.6601 | 6.112864 | 140.5 | 57.85496 | 16.68932 | 0.6218538 | La54.62Al16.64Co15.79Fe8.92Gd4.03
389.7954 | 460.0231 | 727.8262 | 8.945699 | 629.0568 | 43.80846 | 16.92216 | 0.535561 | La60.26Cu27.41Al6.83Co3.79Ag1.71
480.314 | 519.0264 | 755.2035 | 10.98369 | 140.5 | 50.57854 | 17.11089 | 0.6360061 | La60.23Co19.3Al17.56Fe2.91
425.341 | 463.6738 | 848.5728 | 3.048013 | 672.1455 | 42.88648 | 18.2389 | 0.5012428 | La58.95Ni22.41Al7.73Gd5.71Co5.21
372.3188 | 539.2765 | 780.1287 | 9.101263 | 618.6991 | 64.87436 | 17.94842 | 0.477253 | La48.7Ag33.95Co16.16Y1.0Al0.19
395.5095 | 473.8074 | 727.7133 | 7.00308 | 442.7267 | 46.65347 | 23.68556 | 0.5434964 | La59.68Cu19.56Al11.25Ag6.25Gd1.73Mg1.53
450.8994 | 505.0895 | 845.5694 | 4.817723 | 801.7889 | 46.98114 | 16.77136 | 0.5332495 | La54.64Al23.38Ni13.32Cu4.36Ag3.82Ce0.49
439.2189 | 474.9996 | 742.8083 | 10.73341 | 140.5 | 42.09327 | 17.89797 | 0.5912951 | La62.29Al22.07Cu8.53Co7.11
457.4963 | 536.6974 | 863.6082 | 2.280701 | 537.2739 | 63.6588 | 17.06314 | 0.5297498 | La40.36Al22.72Mg11.89Cu10.32Ag8.43Co6.28
426.5954 | 511.9464 | 856.8825 | 2.856056 | 936.1395 | 42.41784 | 18.15972 | 0.4978459 | La55.8Ni19.75Al19.2Ag5.24
430.7164 | 483.9694 | 796.2932 | 4.893318 | 852.2083 | 44.81531 | 17.65825 | 0.5409017 | La56.61Cu20.05Al18.86Ag4.48
459.1852 | 488.5607 | 736.786 | 12.98152 | 140.5 | 44.0955 | 21.03103 | 0.6232274 | La62.7Co18.95Al16.69Mg1.66
427.7643 | 478.9029 | 738.9855 | 11.50382 | 140.5 | 46.81957 | 23.34186 | 0.5788535 | La63.15Al16.22Co10.76Ni5.77Ag4.09
416.3595 | 535.067 | 765.9549 | 8.025304 | 140.5 | 57.20195 | 17.1022 | 0.5435823 | La54.73Co13.69Al12.39Ag10.01Cu6.54Fe2.65
461.0993 | 486.2388 | 741.5023 | 11.03981 | 140.5 | 49.35812 | 18.69541 | 0.6218448 | La59.98Al17.76Co15.11Ce3.1Fe2.56Mg1.49
487.45 | 514.1408 | 820.4019 | 4.105454 | 140.5 | 50.39438 | 17.6199 | 0.59416 | La53.17Al24.51Co10.7Mg5.68Fe5.13Cu0.83
433.4626 | 498.9714 | 758.2088 | 8.42945 | 408.2556 | 43.82091 | 20.41309 | 0.5716929 | La57.58Cu17.15Al14.74Fe6.09Mg4.43
436.6129 | 453.8857 | 750.1211 | 4.402333 | 140.5 | 43.82327 | 27.17867 | 0.5820565 | La64.39Al19.57Ni6.98Cu5.07Fe2.45Ti1.54
502.11 | 525.6428 | 849.8531 | 2.982082 | 140.5 | 51.13801 | 20.09124 | 0.5908197 | La55.92Al26.98Fe10.03Co3.13Mg2.1Gd1.82
473.5028 | 510.1997 | 775.1988 | 10.25365 | 140.5 | 45.33978 | 17.40112 | 0.6108147 | La54.36Al16.45Sc14.64Co14.55
445.664 | 508.745 | 747.2751 | 9.292763 | 389.7563 | 43.53912 | 16.82234 | 0.5963855 | La54.96Al16.07Cu14.88Mg5.72Co4.31Fe4.07
426.7732 | 527.9198 | 750.563 | 8.24308 | 140.5 | 63.38816 | 20.94458 | 0.5686041 | La59.07Co16.11Al11.54Ag8.11Fe3.69Ti1.46
428.7446 | 470.1961 | 762.8708 | 8.270061 | 758.9806 | 47.53104 | 17.22772 | 0.5620146 | La60.11Al18.79Cu12.38Ni8.46Ag0.26
493.6292 | 579.2815 | 923.0107 | 3.146385 | 960.5539 | 55.10191 | 18.9779 | 0.5348034 | La50.97Al26.34Ni17.45Fe4.12Ag0.82Ce0.29
432.9694 | 504.5599 | 756.2575 | 8.811061 | 140.5 | 44.72459 | 23.50146 | 0.5725159 | La61.01Al14.43Co12.55Ag6.91Fe4.41Ni0.7
424.6782 | 516.9115 | 779.9652 | 4.290141 | 235.2343 | 45.48092 | 20.70207 | 0.5444836 | La54.45Cu16.05Al12.86Ag9.95Co3.77Fe2.93
410.065 | 476.3028 | 728.8739 | 5.885328 | 140.5 | 53.11885 | 17.4341 | 0.5626008 | La59.7Al17.94Ag10.91Co9.86Ce1.58
449.1157 | 512.2761 | 866.6762 | 2.812117 | 846.4083 | 45.16484 | 21.34121 | 0.5182047 | La57.97Al23.62Ni17.59Ce0.82
449.6219 | 497.4703 | 718.1036 | 11.69356 | 140.5 | 45.60829 | 29.49876 | 0.6261241 | La62.74Co17.63Al11.61Mg4.03Fe3.03Cu0.96
432.9595 | 462.909 | 803.8941 | 3.318574 | 550.5463 | 59.13662 | 22.34485 | 0.5385778 | La59.15Al23.82Ni9.5Ag7.52
423.336 | 483.6079 | 757.6161 | 5.556768 | 884.2609 | 45.5243 | 20.47939 | 0.5587738 | La57.14Cu19.83Al17.43Ag3.34Mg1.44Sc0.82
469.9492 | 519.8506 | 765.7853 | 10.81952 | 140.5 | 43.62163 | 17.18758 | 0.6136827 | La53.21Co17.75Al14.75Sc14.28
445.4352 | 435.1442 | 763.4538 | 4.867493 | 140.5 | 42.31785 | 30.74884 | 0.5834475 | La64.48Al25.71Mg3.68Co2.69Ag2.01Fe1.43
317.5756 | 430.2714 | 726.633 | 0.06 | 209.0773 | 47.93648 | 17.05667 | 0.4370509 | La65.02Ag16.68Ni13.92Cu4.0Al0.39
434.5102 | 476.4978 | 795.4175 | 3.787423 | 351.1067 | 53.07094 | 19.67516 | 0.5462668 | La56.78Al22.73Ag11.85Cu6.43Fe2.21
477.6429 | 481.1013 | 820.7639 | 10.39863 | 140.5 | 53.2661 | 17.12058 | 0.5819492 | La58.83Co24.23Al10.39Ni6.55
441.4205 | 504.9067 | 741.0402 | 8.842891 | 180.3346 | 42.89756 | 21.20239 | 0.5956768 | La53.72Al14.08Ni9.98Mg9.29Co8.86Ce4.05
333.4297 | 519.2089 | 763.875 | 8.031159 | 140.5 | 77.79657 | 19.19206 | 0.4364978 | La47.26Mg18.9Ag16.4Ni8.67Al4.49Cu4.26
443.9339 | 513.2971 | 878.174 | 1.202122 | 889.9387 | 58.49316 | 18.62944 | 0.5055193 | La52.52Ni20.25Al17.95Ag5.41Fe3.29Mg0.57
383.5676 | 440.7169 | 700.3949 | 6.996987 | 652.5285 | 42.92773 | 23.12592 | 0.5476447 | La62.95Cu24.22Al9.08Ag3.74
426.7514 | 521.2205 | 858.9297 | 1.638681 | 783.2941 | 45.13197 | 22.57293 | 0.4968409 | La59.89Ni20.26Al19.11Sc0.73
441.1914 | 472.2824 | 819.506 | 4.476619 | 478.733 | 46.97115 | 19.62789 | 0.5383627 | La58.26Al25.52Ag8.93Cu6.85Ni0.46
476.1761 | 545.5539 | 808.4698 | 8.053144 | 140.5 | 50.13936 | 17.14538 | 0.5889844 | La50.03Co25.44Al15.25Y9.28