## Sheet1
Tg(K) | Tx(K) | Tl(K) | Dmax(mm) | yield(MPa) | Modulus (GPa) | Ε(%) | Tg/Tl | Chemical composition
738.6285 | 812.8414 | 1231.142 | 2.585513 | 1293.778 | 97.96822 | 17.66136 | 0.5999541 | Lu40.53Al31.48Co28.0
740.56 | 816.431 | 1220.484 | 3.524094 | 1248.164 | 96.65789 | 17.55047 | 0.6067755 | Lu40.84Co30.38Al28.78
737.8811 | 810.7707 | 1232.805 | 2.540335 | 1285.304 | 95.20516 | 17.53173 | 0.5985384 | Lu40.64Al31.78Co27.57
740.604 | 814.946 | 1228.045 | 3.113592 | 1289.818 | 92.53597 | 17.05666 | 0.6030757 | Lu40.56Al30.76Co28.67
741.3518 | 815.3221 | 1224.409 | 3.499547 | 1276.727 | 98.85553 | 16.69569 | 0.6054774 | Lu40.74Co29.64Al29.63
741.233 | 816.4294 | 1221.397 | 3.546744 | 1272.524 | 97.67898 | 17.77891 | 0.6068733 | Lu40.69Co30.39Al28.93
739.7266 | 814.4664 | 1230.198 | 2.683033 | 1301.975 | 94.55881 | 18.05974 | 0.601307 | Lu40.33Al31.32Co28.35
741.066 | 816.3296 | 1221.333 | 3.541152 | 1268.278 | 96.38996 | 17.72515 | 0.6067682 | Lu40.72Co30.37Al28.91
737.2022 | 807.9341 | 1230.032 | 2.661259 | 1272.793 | 96.78545 | 17.21945 | 0.599336 | Lu40.77Al32.03Co27.2
741.0646 | 817.6522 | 1218.456 | 3.512804 | 1244.822 | 95.03878 | 17.99556 | 0.6081999 | Lu40.71Co30.66Al28.62
741.7476 | 816.1809 | 1223.617 | 3.488221 | 1286.905 | 97.52379 | 17.52441 | 0.6061926 | Lu40.61Co29.91Al29.47
740.2937 | 817.3623 | 1216.527 | 3.37039 | 1225.546 | 99.84748 | 17.72332 | 0.6085304 | Lu40.89Co30.64Al28.47
742.9619 | 816.2978 | 1225.714 | 3.333255 | 1298.63 | 101.2764 | 17.69808 | 0.6061461 | Lu40.44Al29.89Co29.68
734.7062 | 809.0969 | 1222.766 | 1.83801 | 1249.888 | 100.8676 | 16.71892 | 0.6008557 | Lu40.52Al34.17Co25.31
739.3809 | 813.6527 | 1229.258 | 2.740999 | 1295.159 | 95.47721 | 17.77739 | 0.6014857 | Lu40.46Al31.27Co28.27
740.8221 | 816.0929 | 1221.79 | 3.529924 | 1265.63 | 96.25291 | 17.55884 | 0.6063416 | Lu40.78Co30.27Al28.95
738.5273 | 811.8185 | 1227.683 | 2.883923 | 1275.703 | 94.19388 | 16.69206 | 0.601562 | Lu40.77Al31.23Co28.01
742.7355 | 816.8719 | 1227.134 | 3.268136 | 1299.587 | 96.74387 | 17.8123 | 0.6052604 | Lu40.4Al30.13Co29.47
739.4304 | 816.3185 | 1217.617 | 3.371389 | 1233.466 | 96.44429 | 16.81606 | 0.6072767 | Lu41.11Co30.32Al28.56
741.913 | 817.0021 | 1227.691 | 3.205385 | 1297.532 | 93.52753 | 17.52378 | 0.6043158 | Lu40.42Al30.43Co29.14
743.7974 | 816.7734 | 1227.19 | 3.0659 | 1312.662 | 96.08584 | 18.60723 | 0.6060982 | Lu40.1Al30.24Co29.65
742.8629 | 816.3326 | 1225.279 | 3.354326 | 1298.868 | 96.29274 | 17.7222 | 0.6062805 | Lu40.43Al29.82Co29.74
743.5411 | 816.922 | 1226.987 | 3.142315 | 1308.301 | 95.35181 | 18.41718 | 0.6059896 | Lu40.19Al30.2Co29.61
742.9455 | 816.9334 | 1224.075 | 3.417 | 1304.384 | 94.41671 | 18.26531 | 0.6069447 | Lu40.34Co30.07Al29.59
735.4145 | 809.9566 | 1224.022 | 1.566829 | 1275.548 | 96.01557 | 18.01581 | 0.600818 | Lu40.09Al34.52Co25.38
738.5973 | 812.7525 | 1231.44 | 2.582947 | 1293.197 | 97.35534 | 17.64455 | 0.5997833 | Lu40.54Al31.49Co27.98
737.787 | 811.6812 | 1234.77 | 2.452848 | 1291.082 | 98.05268 | 17.84319 | 0.5975095 | Lu40.53Al31.92Co27.54
739.9467 | 816.7335 | 1217.63 | 3.376597 | 1230.504 | 97.75917 | 17.19928 | 0.6076941 | Lu40.98Co30.46Al28.56
743.8286 | 816.562 | 1226.534 | 3.155106 | 1308.808 | 101.0737 | 18.50865 | 0.6064476 | Lu40.16Al30.12Co29.72
740.1487 | 815.6795 | 1221.847 | 3.514485 | 1254.42 | 96.54913 | 17.04939 | 0.6057619 | Lu40.94Co30.15Al28.9
739.6825 | 813.7089 | 1227.161 | 2.92222 | 1291.616 | 94.09906 | 17.46589 | 0.6027593 | Lu40.53Al31.07Co28.39
738.5376 | 812.2079 | 1231.029 | 2.618581 | 1290.857 | 96.15568 | 17.48928 | 0.5999351 | Lu40.59Al31.47Co27.94
742.6766 | 817.0699 | 1227.717 | 3.215574 | 1301.841 | 95.28771 | 17.9746 | 0.6049247 | Lu40.34Al30.29Co29.37
735.302 | 809.8108 | 1224.217 | 1.606169 | 1270.918 | 94.4244 | 17.94447 | 0.6006304 | Lu40.18Al34.39Co25.43
740.6959 | 815.1088 | 1227.478 | 3.226891 | 1285.102 | 92.95719 | 16.74004 | 0.6034292 | Lu40.63Al30.61Co28.76
743.4787 | 816.5875 | 1225.345 | 3.298669 | 1304.487 | 97.32575 | 18.12716 | 0.6067503 | Lu40.3Co29.85Al29.85
739.757 | 814.5026 | 1230.147 | 2.688965 | 1302.135 | 94.66144 | 18.06436 | 0.6013563 | Lu40.32Al31.31Co28.36
739.9861 | 817.2579 | 1214.883 | 3.349487 | 1218.543 | 99.67454 | 17.56444 | 0.6091006 | Lu40.96Co30.68Al28.36
739.72 | 817.1786 | 1213.696 | 3.348447 | 1211.373 | 99.31598 | 17.53012 | 0.6094772 | Lu41.02Co30.72Al28.26
739.1698 | 816.3341 | 1244.825 | 2.100012 | 1323.551 | 93.32918 | 19.21546 | 0.5937941 | Lu39.66Al33.08Co27.26
741.5611 | 815.4369 | 1224.748 | 3.468042 | 1279.348 | 100.072 | 16.72337 | 0.6054805 | Lu40.7Al29.69Co29.61
735.8104 | 810.0301 | 1226.402 | 1.85433 | 1269.537 | 93.16977 | 17.70364 | 0.5999751 | Lu40.61Al33.28Co26.11
739.3106 | 814.2531 | 1231.456 | 2.574737 | 1302.409 | 96.62767 | 18.02423 | 0.6003549 | Lu40.35Al31.43Co28.22
739.1787 | 813.9872 | 1231.451 | 2.574393 | 1301.293 | 94.43457 | 17.95476 | 0.6002504 | Lu40.37Al31.44Co28.18
736.687 | 809.5166 | 1231.335 | 2.333821 | 1282.184 | 99.7587 | 17.97838 | 0.5982833 | Lu40.59Al32.41Co27.0
739.0598 | 813.8443 | 1231.766 | 2.564661 | 1300.019 | 94.879 | 17.91959 | 0.6000001 | Lu40.4Al31.46Co28.14
740.7829 | 815.2631 | 1228.03 | 3.16545 | 1289.282 | 93.33315 | 16.99177 | 0.6032286 | Lu40.57Al30.69Co28.74
743.6909 | 816.8603 | 1227.184 | 3.083323 | 1311.411 | 93.3838 | 18.53508 | 0.6060143 | Lu40.13Al30.24Co29.63
736.0665 | 806.9274 | 1228.793 | 2.475078 | 1274.063 | 96.56439 | 17.30963 | 0.5990159 | Lu40.77Al32.57Co26.65
742.245 | 816.3305 | 1226.031 | 3.349142 | 1289.447 | 99.01568 | 17.08946 | 0.6054049 | Lu40.57Al29.95Co29.49
735.3004 | 810.1949 | 1225.525 | 1.650013 | 1262.585 | 92.48906 | 17.42066 | 0.5999881 | Lu40.55Al33.71Co25.73
743.4645 | 818.0172 | 1230.264 | 2.812601 | 1320.57 | 95.15453 | 18.86857 | 0.6043132 | Lu39.98Al30.66Co29.37
736.578 | 812.1521 | 1232.099 | 1.869355 | 1284.236 | 101.3772 | 18.48854 | 0.5978237 | Lu40.28Al33.29Co26.43
742.9096 | 817.1226 | 1228.03 | 3.142631 | 1305.446 | 96.92518 | 18.18907 | 0.6049602 | Lu40.25Al30.36Co29.39
743.6475 | 816.866 | 1227.73 | 3.04981 | 1313.564 | 98.238 | 18.59643 | 0.6057092 | Lu40.09Al30.31Co29.59
737.0877 | 809.847 | 1232.141 | 2.401902 | 1281.795 | 97.10891 | 17.96744 | 0.5982171 | Lu40.6Al32.24Co27.17
739.8592 | 817.2715 | 1213.988 | 3.334493 | 1213.221 | 99.68725 | 17.58991 | 0.609445 | Lu40.99Co30.72Al28.29
743.3197 | 817.0824 | 1228.331 | 3.039093 | 1311.554 | 100.5932 | 18.47028 | 0.6051461 | Lu40.14Al30.38Co29.47
742.3596 | 816.4665 | 1226.453 | 3.310554 | 1293.282 | 97.97634 | 17.32212 | 0.6052899 | Lu40.51Al30.03Co29.44
740.3008 | 814.4715 | 1227.614 | 3.116894 | 1286.942 | 92.57878 | 16.98032 | 0.6030402 | Lu40.61Al30.8Co28.58
742.736 | 816.5728 | 1226.723 | 3.286153 | 1297.817 | 99.97314 | 17.64883 | 0.6054636 | Lu40.44Al30.04Co29.52
738.2971 | 811.4342 | 1230.873 | 2.615355 | 1284.372 | 95.07996 | 17.24478 | 0.5998158 | Lu40.67Al31.52Co27.82
740.5613 | 815.6911 | 1222.408 | 3.533247 | 1262.796 | 97.26953 | 17.2988 | 0.6058217 | Lu40.85Co30.17Al28.98
740.7344 | 817.4876 | 1217.763 | 3.430976 | 1234.933 | 98.44035 | 17.96105 | 0.6082748 | Lu40.79Co30.66Al28.56
738.7218 | 812.2329 | 1228.182 | 2.840148 | 1282.442 | 95.19884 | 17.04511 | 0.6014759 | Lu40.69Al31.24Co28.07
735.6846 | 805.7454 | 1225.377 | 2.269928 | 1272.117 | 99.40838 | 16.97509 | 0.6003739 | Lu40.88Al32.73Co26.39
741.5408 | 815.4841 | 1224.647 | 3.47608 | 1279.035 | 99.58017 | 16.79552 | 0.6055142 | Lu40.7Al29.67Co29.64
740.0473 | 814.044 | 1226.837 | 3.177385 | 1280.887 | 94.10251 | 16.68439 | 0.6032158 | Lu40.69Al30.77Co28.55
744.0709 | 816.4944 | 1227.466 | 2.997766 | 1318.426 | 97.61282 | 18.80085 | 0.6061846 | Lu40.0Al30.31Co29.69
740.7817 | 817.6419 | 1217.237 | 3.414367 | 1230.043 | 100.2096 | 18.06299 | 0.6085764 | Lu40.78Co30.73Al28.49
740.3715 | 818.542 | 1247.397 | 2.162949 | 1341.426 | 98.09608 | 19.53015 | 0.5935331 | Lu39.44Al32.96Co27.6
735.7544 | 808.9644 | 1225.572 | 1.891937 | 1268.448 | 95.62253 | 17.51104 | 0.6003355 | Lu40.69Al33.14Co26.16
740.74 | 817.3493 | 1218.155 | 3.447937 | 1238.17 | 97.40384 | 17.90347 | 0.6080834 | Lu40.79Co30.62Al28.6
742.4749 | 816.2639 | 1225.468 | 3.379564 | 1293.186 | 99.33916 | 17.3714 | 0.6058704 | Lu40.52Al29.82Co29.66