## Sheet1
Tg(K) | Tx(K) | Tl(K) | Dmax(mm) | yield(MPa) | Modulus (GPa) | Ε(%) | Tg/Tl | Chemical composition
428.89 | 372.9196 | 735.0227 | 0.06 | 651.1349 | 63.53103 | 59.90363 | 0.5835057 | Mg66.32Yb19.61Ni14.06
451.7692 | 505.0542 | 839.9546 | 0.06 | 1357.479 | 62.86383 | 58.57505 | 0.5378496 | Mg61.74Ni23.26Tb8.08Y6.92
395.9265 | 534.529 | 725.5567 | 10.74476 | 758.3814 | 72.74835 | 40.04338 | 0.5456865 | Mg42.96Cu17.23Ag16.09La11.39Yb10.57Er1.03Sn0.73
416.8626 | 458.4727 | 711.0969 | 10.31846 | 832.5896 | 63.0442 | 52.37804 | 0.5862247 | Mg49.62Cu21.37Pr9.73Ag7.55Gd7.48Ho3.33Nb0.92
360.4304 | 509.1752 | 856.7952 | 8.139474 | 660.1591 | 79.85318 | 22.96233 | 0.4206727 | Mg33.98Ag30.82La11.8Zn9.41Ho5.42Er4.79Pr3.79
370.5655 | 401.176 | 677.579 | 2.904208 | 326.0513 | 64.94606 | 49.08286 | 0.5468964 | Mg43.12Ag19.05Yb17.52Dy9.83Gd9.75Ce0.73
435.04 | 474.7117 | 754.7337 | 5.035625 | 140.5 | 67.71617 | 40.35978 | 0.5764152 | Mg66.7Zn28.06Nb3.63Gd1.6
381.672 | 511.8648 | 760.0842 | 9.56469 | 1878.841 | 72.63076 | 59.95263 | 0.5021443 | Mg54.86Ag28.03Nd5.77Y5.68Gd5.67
436.4985 | 501.9384 | 790.6258 | 10.40805 | 598.5868 | 63.56216 | 44.75269 | 0.5520924 | Mg54.47Cu25.67Y6.11Ho5.07Pd3.23Sn2.75La2.67
423.7291 | 445.6975 | 794.1996 | 4.081915 | 657.6454 | 92.15033 | 54.75472 | 0.5335298 | Mg53.1Ag36.87Yb9.84Pd0.19
469.8861 | 580.0741 | 876.0773 | 2.339738 | 1746.348 | 69.51794 | 48.2307 | 0.5363523 | Mg51.69Ni24.65Gd14.08Ho4.89Ti4.7
503.2101 | 514.6215 | 865.1893 | 5.841391 | 1363.088 | 68.99573 | 44.46768 | 0.5816186 | Mg50.24Ni29.39Nd10.33Tb8.13Gd1.91
413.43 | 486.9936 | 780.494 | 4.579881 | 616.7031 | 118.5879 | 36.38701 | 0.529703 | Ag49.48Mg27.68Yb18.96Sn3.87
469.0373 | 567.6229 | 822.3171 | 4.025454 | 819.8553 | 65.57657 | 44.09203 | 0.5703849 | Mg40.13Ni25.34Ca13.07La8.77Dy7.39Gd3.51Ti1.78
428.2971 | 463.414 | 830.7302 | 9.561308 | 140.5 | 29.44568 | 19.71093 | 0.515567 | Zn34.93Mg34.69Ho17.51Yb6.81Sr3.57Er2.48
427.3025 | 549.6524 | 817.563 | 2.22418 | 1017.309 | 103.1511 | 43.73105 | 0.5226539 | Mg49.79Ag27.91Ni8.72Ho6.35Cu5.66Ce1.59
458.1329 | 540.292 | 883.0691 | 9.093785 | 587.9181 | 122.0055 | 20.30086 | 0.5187962 | Mg35.69Ag28.79Cu25.51Ni6.01La2.1Pd1.89
409.1276 | 479.6004 | 764.4818 | 9.31526 | 384.1653 | 76.82076 | 20.91094 | 0.5351698 | Mg31.29Cu21.0Ag18.04Yb13.24Sr9.52Er4.91La2.01
483.1589 | 510.3494 | 865.5691 | 2.990785 | 1214.05 | 91.95396 | 50.95841 | 0.558198 | Mg59.92Ni22.88Ag17.18
455.4041 | 569.1541 | 798.4849 | 7.865868 | 341.7712 | 67.23911 | 20.99115 | 0.5703353 | Mg49.1Zn22.23Gd13.46Ti9.47Sc5.73
394.109 | 479.4062 | 796.6106 | 6.133271 | 842.7193 | 69.09793 | 19.57424 | 0.4947324 | Mg25.84Ag23.67Ca16.37Cu15.49Zn11.36La7.26
409.6712 | 455.0135 | 741.1553 | 8.21404 | 140.5 | 79.07301 | 51.46258 | 0.5527468 | Mg60.17Ag20.11Zn9.34Yb6.55Dy1.92Ti1.91
444.7962 | 550.1793 | 759.1362 | 5.617329 | 1497.125 | 70.80406 | 46.82153 | 0.5859241 | Mg37.11Ag25.92Tb12.25Dy9.4Gd7.89Ti4.48Sc2.96
420.8772 | 496.2561 | 761.1889 | 9.011043 | 746.2332 | 64.40524 | 43.05015 | 0.5529209 | Mg54.48Cu25.0Tb9.82Ag5.77Y4.94
363.8007 | 575.8551 | 849.0635 | 9.510313 | 584.7214 | 106.888 | 28.28602 | 0.4284729 | Ag34.47Mg26.52Zn20.49Dy7.51La6.63Sn2.95Ni1.43
413.0522 | 529.3268 | 814.7954 | 4.990988 | 679.946 | 80.07217 | 44.09417 | 0.5069398 | Mg50.33Ag27.61Sr9.48La8.04Pd4.41Ti0.14
447.2666 | 446.9517 | 740.5294 | 4.357815 | 140.5 | 45.31587 | 35.86903 | 0.6039823 | Ca32.67Ni19.19Mg19.14La14.26Zn12.98Pr1.77
393.1915 | 477.1629 | 774.2562 | 8.425688 | 908.2861 | 70.38955 | 51.96047 | 0.5078313 | Mg34.16Ag22.12Cu18.93Ca13.59La10.4Y0.4Zn0.4
556.2277 | 600.5671 | 963.4181 | 1.190022 | 1180.472 | 82.00146 | 21.37336 | 0.5773482 | Mg35.12Ni25.44Cu19.32Gd14.5Y3.02Nb2.6
436.0485 | 490.5003 | 798.4611 | 11.49959 | 413.8117 | 72.64845 | 32.02884 | 0.5461111 | Mg45.27Cu23.2Ag19.86Ho4.04Y4.04Nd1.99La1.6
448.1369 | 475.1116 | 889.1013 | 2.664778 | 871.245 | 111.3172 | 51.10311 | 0.5040335 | Mg47.67Ag45.81Er3.07Gd2.05Pd1.39
405.9157 | 511.0346 | 726.0049 | 4.683059 | 803.8355 | 74.29571 | 67.44066 | 0.5591088 | Mg63.88Ag27.51Ca6.56Yb1.54Gd0.52
414.7233 | 474.6928 | 760.1019 | 8.503444 | 925.3273 | 86.39185 | 55.71373 | 0.5456153 | Mg55.33Ag24.24Er7.54Ho4.24Pd3.55Tb3.12Sn1.97
435.4414 | 491.1687 | 818.156 | 1.409621 | 408.7752 | 67.34721 | 49.59282 | 0.532223 | Mg61.63Cu29.61Sr6.04Pd2.71
424.2347 | 476.4681 | 844.2811 | 5.915695 | 895.2428 | 82.32056 | 55.93946 | 0.5024804 | Mg57.44Ag23.65Sr15.95Pd2.97
458.0109 | 590.0796 | 871.7264 | 7.235498 | 1797.946 | 109.5797 | 37.51566 | 0.5254067 | Mg45.36Ag24.29Ni19.69Nd6.27Tb3.52Ti0.87
419.5432 | 454.5491 | 779.7826 | 6.331052 | 1519.02 | 63.23046 | 44.75778 | 0.5380259 | Mg32.86Ag26.98Ca16.76Er8.72Gd7.66Tb6.49Sc0.52
462.7709 | 511.7849 | 812.5285 | 2.193013 | 1666.967 | 65.78319 | 58.42762 | 0.5695442 | Mg55.74Ni25.19La12.38Ho5.04Pr1.43Ag0.23
466.2033 | 554.2964 | 821.016 | 12.38144 | 937.4195 | 78.93791 | 46.31836 | 0.5678371 | Mg50.32Cu16.4Ni12.01Ag7.62Dy6.05Gd5.82Sc1.77
399.2028 | 453.3431 | 722.6452 | 9.201096 | 429.7813 | 76.62326 | 57.25578 | 0.5524188 | Mg62.84Ag22.67Gd9.86Er3.27Tb1.36
421.8398 | 539.7991 | 872.855 | 7.532057 | 1437.423 | 106.7805 | 17.42216 | 0.4832874 | Ag35.2Mg27.71Cu25.15Y6.13Dy3.1Yb2.71
424.0308 | 515.3627 | 789.5663 | 10.19723 | 315.5302 | 64.01131 | 30.36074 | 0.5370426 | Mg47.46Cu17.18Zn13.24Ag10.0Sr7.18Y2.83Ca2.11
388.3314 | 474.3273 | 751.3615 | 3.789632 | 374.3028 | 73.16438 | 56.20726 | 0.5168369 | Mg71.83Ag18.14Ho10.03
408.6936 | 457.884 | 709.4143 | 14.10139 | 377.1276 | 65.72067 | 49.53158 | 0.5761 | Mg55.17Cu13.57Ag11.9Gd8.31Y7.41La3.65
440.1275 | 530.2587 | 765.9651 | 6.897261 | 740.3529 | 70.41154 | 51.41488 | 0.5746052 | Mg56.93Ag19.91Cu15.0Ti8.16
418.6052 | 472.1085 | 775.0322 | 8.290385 | 420.6141 | 84.82535 | 56.61127 | 0.5401134 | Mg56.56Ag23.29Sr8.59Er6.72Sn3.4Ti1.3Dy0.16
471.1153 | 482.9191 | 781.5122 | 9.901974 | 1062.766 | 66.13601 | 17.5053 | 0.6028253 | Mg31.25Cu22.83Gd12.99Ag11.72Sr9.69Nd7.83Nb3.67
442.087 | 518.2081 | 871.8828 | 3.124451 | 870.0748 | 107.7774 | 56.08953 | 0.5070486 | Mg54.69Ag44.36Nb0.95
410.7467 | 488.8774 | 746.3586 | 5.54594 | 140.5 | 82.61491 | 58.67662 | 0.5503343 | Mg67.86Ag27.1Gd5.05
424.7091 | 480.7262 | 801.3195 | 10.29327 | 140.5 | 68.61687 | 33.01447 | 0.5300121 | Mg45.3Cu23.94Zn19.26Nd8.49Ti3.02
409.6765 | 499.2535 | 778.8223 | 5.00868 | 140.5 | 87.834 | 57.26812 | 0.5260205 | Mg69.44Ag29.58Gd0.97
392.9322 | 499.1784 | 741.8574 | 4.896818 | 551.5493 | 79.85099 | 44.09716 | 0.52966 | Mg57.77Ag20.15Dy6.92Zn6.03Ni5.21Pr3.9
374.736 | 590.1443 | 808.915 | 1.732396 | 1511.793 | 104.1677 | 27.30197 | 0.4632575 | Ag50.13Sr20.99Mg20.35Pr8.54
448.3303 | 557.2907 | 861.3848 | 6.460668 | 1218.653 | 101.7052 | 31.92645 | 0.5204762 | Mg51.17Ag28.61Ni16.13Zn4.08
418.8634 | 495.9908 | 766.9197 | 9.41531 | 1283.367 | 46.61734 | 28.32017 | 0.5461633 | Ca29.08Cu26.6Mg23.97Ag9.39Tb8.9Y2.07
386.1377 | 454.1625 | 764.1489 | 5.210827 | 1382.934 | 82.26123 | 41.64928 | 0.5053173 | Mg49.9Ag31.9Gd9.02La6.79Pr2.4
414.7521 | 511.7242 | 819.1651 | 9.696057 | 493.0333 | 101.3442 | 40.26969 | 0.5063108 | Mg57.06Ag29.75Zn8.09Ti3.33Gd1.77
414.0554 | 517.6153 | 788.8982 | 9.171025 | 800.7709 | 68.00061 | 28.61338 | 0.5248528 | Mg54.2Cu30.84Gd8.87Zn5.46Ag0.63
442.3132 | 524.7332 | 853.4767 | 3.598686 | 982.0598 | 70.24695 | 40.49602 | 0.5182487 | Mg55.08Cu33.8Pd5.8Sr3.51Ti1.82
440.4108 | 455.6784 | 738.3421 | 0.06 | 140.5 | 55.37243 | 38.88919 | 0.5964861 | Ca33.28Mg25.84Ag23.71Nd7.19Pd4.83Y4.33Sn0.82
421.7149 | 507.2016 | 782.5735 | 11.55346 | 483.2045 | 72.53499 | 29.7712 | 0.5388822 | Mg44.63Cu15.46Zn12.82Ag11.67Gd11.09Ca3.17Sc1.17
413.636 | 464.9986 | 783.1113 | 12.4423 | 140.5 | 87.40565 | 39.82847 | 0.5281957 | Mg61.82Ag24.68Zn12.71Ca0.79
452.5186 | 443.8595 | 807.434 | 4.684712 | 1390.533 | 74.24924 | 41.90672 | 0.5604403 | Mg35.03Ag31.17Gd12.21Ca12.03Ti9.56
474.9315 | 529.0894 | 856.3964 | 2.836238 | 1607.639 | 70.02946 | 60.28469 | 0.5545697 | Mg63.0Ni24.75Pr7.82Ti3.55Gd0.87
408.4355 | 514.5021 | 807.5265 | 5.042018 | 1325.535 | 103.5082 | 51.46736 | 0.5057858 | Ag41.76Mg29.0Dy13.48Nd11.15Nb4.61
463.3011 | 507.1144 | 853.6157 | 7.104908 | 140.5 | 64.49642 | 26.89693 | 0.5427514 | Mg42.32Zn19.97Ni19.15Ca6.43Ho6.2Tb5.93
455.9817 | 515.2785 | 789.1933 | 13.74756 | 891.703 | 84.99946 | 40.11733 | 0.577782 | Mg49.86Cu30.52Ag12.65Gd6.12Sn0.85
414.3901 | 500.0719 | 804.8165 | 4.932811 | 829.6997 | 97.92695 | 54.78384 | 0.5148877 | Mg62.27Ag35.37Er2.36
474.6756 | 459.1153 | 870.2842 | 5.057318 | 1796.814 | 96.47793 | 39.83085 | 0.5454259 | Mg43.95Ag33.77Gd11.99Ni6.13Nb4.15
451.6402 | 545.5644 | 816.3589 | 2.141867 | 1055.287 | 92.26488 | 49.17593 | 0.5532373 | Mg51.54Ag23.04Ni12.93Cu4.15Ho3.6Ti3.06Y1.68
395.1269 | 463.0082 | 736.6858 | 6.404098 | 223.2284 | 70.11453 | 60.97582 | 0.5363574 | Mg68.07Ag16.45Gd10.17Y5.31
444.7946 | 531.6734 | 835.6026 | 1.803588 | 1318.775 | 63.35899 | 67.34321 | 0.532304 | Mg61.03Ni23.73Ca15.23
374.8869 | 392.2925 | 641.3696 | 4.735333 | 683.6469 | 29.78335 | 35.975 | 0.5845099 | Yb36.5Mg35.16Tb12.53Zn10.55Cu4.71Ti0.54
398.5435 | 442.6917 | 719.8502 | 2.136909 | 140.5 | 62.92531 | 68.428 | 0.5536478 | Mg76.26Ag13.68Gd10.06
420.3691 | 526.2286 | 673.1645 | 13.5204 | 192.0089 | 45.54262 | 23.80269 | 0.6244671 | La29.93Mg27.43Cu21.58Tb10.78Er7.27Sn2.08Y0.93
522.6989 | 564.2519 | 930.277 | 3.476069 | 1075.535 | 83.56749 | 19.77185 | 0.5618745 | Mg35.31Ni34.17Zn12.75Ca11.72Sc6.04
420.6132 | 463.8302 | 796.5373 | 8.094632 | 1496.087 | 75.4895 | 56.94546 | 0.5280522 | Mg56.06Ag29.46Gd10.64Pd2.89Ti0.95
394.7604 | 494.9874 | 754.6206 | 9.361598 | 464.0295 | 65.84781 | 22.12339 | 0.5231244 | Mg47.56Cu24.05Gd11.0Zn8.89La7.23Sc1.29
364.308 | 493.4226 | 665.4115 | 9.166756 | 849.1834 | 68.99917 | 54.35128 | 0.5474928 | Mg57.5Ag25.19Nd6.7Yb5.84Pr2.45Er1.77Sn0.57
419.5573 | 498.757 | 833.2054 | 6.097968 | 672.1526 | 79.16985 | 16.91961 | 0.5035461 | Mg34.86Ag29.19Yb18.25Zn13.68Tb2.59Ni1.43
475.2966 | 563.4356 | 853.2977 | 5.348248 | 927.5618 | 70.67763 | 29.72662 | 0.5570115 | Mg37.95Ni26.49Yb12.61Ho12.32La6.55Nb4.08
392.8917 | 484.0458 | 741.9056 | 2.954449 | 140.5 | 65.11248 | 90.88701 | 0.529571 | Mg71.63Dy9.6Sr8.11Gd4.06Pd2.76Ho2.3Ce1.54
406.5422 | 498.7836 | 726.0993 | 6.081766 | 903.6642 | 77.60947 | 54.58422 | 0.5598989 | Mg60.19Ag28.71Gd3.51Ca3.16Sn2.31Pr1.37Ce0.74
443.8764 | 547.54 | 845.6785 | 3.897661 | 1791.301 | 71.74654 | 56.86432 | 0.5248761 | Mg55.68Ni21.51Gd13.73Ho5.41Ag3.66
386.8639 | 530.1788 | 634.7089 | 0.06 | 140.5 | 63.1541 | 86.6274 | 0.6095139 | Mg55.29Yb17.58Dy16.03Cu4.93Pd3.27Tb2.91