## Sheet1
Tg(K) | Tx(K) | Tl(K) | Dmax(mm) | yield(MPa) | Modulus (GPa) | Ε(%) | Tg/Tl | Chemical composition
816.4835 | 852.4618 | 1317.211 | 4.650238 | 2499.739 | 115.9062 | 19.94405 | 0.6198577 | Nb38.28Ni29.75Zr18.54Cu7.01Ag6.41
904.1667 | 876.9349 | 1406.703 | 5.134157 | 1223.736 | 136.0444 | 37.70968 | 0.642756 | Nb49.61Ni48.15Y2.24
907.0771 | 834.3407 | 1382.389 | 6.599234 | 1211.022 | 121.2885 | 42.045 | 0.6561664 | Nb44.75Ni42.32Cu7.01Al5.37Gd0.56
898.0979 | 854.5136 | 1395.107 | 2.881481 | 1205.815 | 122.0525 | 32.9318 | 0.6437486 | Nb49.95Ni44.36Ti5.69
820.8333 | 659.3093 | 1403.397 | 10.41418 | 1362.438 | 127.3802 | 19.37722 | 0.5848902 | Nb48.63Ni22.66Al15.31Ag13.41
881.0495 | 752.6679 | 1234.451 | 5.314615 | 1774.531 | 115.6447 | 16.74737 | 0.7137179 | Nb43.36Ni22.35Zr18.15Al11.1Cu5.04
872.7505 | 737.231 | 1404.454 | 6.061974 | 1276.64 | 116.8975 | 26.53245 | 0.6214162 | Nb49.05Ni29.59Al11.34Cu9.19Ag0.82
902.4248 | 825.4928 | 1348.472 | 1.21578 | 1642.628 | 119.6524 | 25.54641 | 0.6692202 | Nb46.97Ni35.88Zr10.06Cu3.99Al3.1
901.8888 | 795.5207 | 1424.444 | 6.855213 | 1161.359 | 119.9857 | 34.24176 | 0.6331514 | Nb46.05Ni36.17Al12.03Cu5.75
905.8869 | 855.4207 | 1273.381 | 4.935767 | 1882.062 | 117.6464 | 20.85025 | 0.7114027 | Nb38.48Ni34.14Zr19.12Al7.47Cu0.8
920.7441 | 855.9915 | 1395.392 | 4.681445 | 1129.712 | 124.781 | 32.8982 | 0.6598461 | Nb51.28Ni44.73Al3.58Zr0.41
837.9821 | 787.9711 | 1227.73 | 5.349419 | 2127.699 | 116.6897 | 20.32372 | 0.6825461 | Nb34.16Ni29.28Zr21.19Al8.3Gd7.08
897.5566 | 702.0702 | 1401.639 | 7.39916 | 1033.422 | 115.4639 | 21.78161 | 0.6403622 | Nb51.65Ni26.5Al14.46Cu7.39
903.6779 | 766.7154 | 1343.536 | 10.34567 | 1277.343 | 116.6132 | 20.9342 | 0.6726116 | Nb50.29Ni24.64Al13.88Zr9.97Cu1.22
905.0135 | 793.2494 | 1418.06 | 8.556076 | 1390.279 | 117.7213 | 24.00755 | 0.6382051 | Nb49.42Ni34.17Al8.66Cu4.42Zr3.32
910.871 | 795.4385 | 1375.058 | 9.274146 | 1334.893 | 116.0711 | 22.0775 | 0.6624239 | Nb52.49Ni28.02Al10.22Zr8.82Cu0.46
913.7313 | 835.8285 | 1383.904 | 5.488364 | 1200.417 | 129.8035 | 30.77755 | 0.6602564 | Nb47.64Ni41.58Cu4.82Al3.9Zr2.06
909.0941 | 809.0277 | 1318.24 | 7.320177 | 1516.072 | 126.7278 | 21.85941 | 0.6896269 | Nb43.58Ni32.46Al11.47Zr11.21Cu1.29
877.0277 | 725.5038 | 1412.581 | 6.122084 | 1282.307 | 117.0836 | 27.54157 | 0.6208691 | Nb51.14Ni28.06Al10.58Cu9.1Zr1.12
866.4768 | 750.5652 | 1246.124 | 4.529033 | 1972.732 | 115.012 | 17.71124 | 0.6953375 | Nb40.96Ni24.27Zr17.79Al9.31Cu7.65
914.9303 | 864.8546 | 1400.321 | 0.7274102 | 1251.122 | 125.5389 | 32.20873 | 0.6533717 | Nb52.96Ni44.37Ti2.67
882.5275 | 856.1865 | 1370.553 | 2.2571 | 1649.325 | 116.3651 | 27.59003 | 0.6439206 | Nb41.4Ni37.28Zr12.78Cu7.47Al1.06
914.2401 | 846.6935 | 1383.088 | 4.62377 | 1197.911 | 125.9953 | 35.52914 | 0.6610138 | Nb51.23Ni43.84Al3.58Gd1.36
899.624 | 807.6454 | 1272.471 | 0.5655919 | 1844.934 | 116.648 | 19.33577 | 0.7069898 | Nb47.53Ni28.7Zr18.21Al3.68Cu1.89
897.7439 | 847.9527 | 1302.791 | 4.090418 | 1742.517 | 115.3554 | 23.75654 | 0.6890928 | Nb36.99Ni35.77Zr17.26Al6.73Cu3.26
758.9101 | 533.7069 | 1326.216 | 5.82381 | 939.8351 | 115.0321 | 22.40129 | 0.5722373 | Nb71.59Ag23.58Cu4.83
906.9572 | 832.5538 | 1337.063 | 0.9020138 | 1625.435 | 120.3532 | 19.0199 | 0.6783203 | Nb52.29Ni31.49Zr10.37Al3.06Cu2.78
901.2831 | 839.0067 | 1364.225 | 0.06 | 1629.936 | 123.5466 | 25.4363 | 0.6606555 | Nb49.88Ni37.91Zr9.55Cu1.34Al1.31
911.9146 | 744.5279 | 1428.815 | 9.888261 | 1256.949 | 117.8413 | 22.99949 | 0.6382312 | Nb54.23Ni32.87Al9.37Cu2.64Zr0.91
924.202 | 871.3644 | 1402.667 | 0.5006381 | 1317.334 | 134.3378 | 32.52352 | 0.6588893 | Nb55.05Ni44.72La0.23
879.4163 | 860.0844 | 1365.34 | 5.350572 | 1501.566 | 119.6108 | 43.21875 | 0.6441007 | Nb46.06Ni45.71Gd8.23
885.7774 | 818.0583 | 1338.267 | 1.954501 | 1729.322 | 118.7259 | 30.18456 | 0.661884 | Nb43.93Ni34.52Zr11.58Cu8.36Al1.59
778.9893 | 614.4701 | 1172.001 | 3.891773 | 1937.542 | 116.8651 | 32.52509 | 0.6646659 | Nb32.0Ni25.58Gd21.96Al20.45
884.3792 | 862.3454 | 1372.89 | 4.872443 | 1208.859 | 126.4676 | 35.02166 | 0.6441735 | Nb50.48Ni45.63La3.89
914.4175 | 851.7689 | 1434.612 | 1.531162 | 1375.614 | 124.9038 | 25.03229 | 0.637397 | Nb54.33Ni41.05Zr2.61Al1.15Cu0.86
888.7691 | 854.587 | 1344.756 | 3.063048 | 1460.991 | 139.5453 | 27.49551 | 0.6609146 | Nb52.68Ni43.07Ag4.25
872.5354 | 848.9974 | 1323.092 | 5.320945 | 1061.852 | 125.1478 | 37.57599 | 0.6594671 | Nb39.62Ni39.62Al10.66Cu7.84La2.24
914.8573 | 845.0944 | 1400.568 | 0.9847354 | 1446.734 | 125.5344 | 34.94643 | 0.6532045 | Nb55.06Ni42.26Gd2.69
871.9088 | 829.2904 | 1352.575 | 7.363841 | 1193.434 | 116.0991 | 28.98394 | 0.6446289 | Nb48.4Ni44.78Y6.83
806.6562 | 787.0257 | 1230.989 | 8.365736 | 1848.3 | 120.6336 | 17.86303 | 0.6552912 | Nb26.94Ni21.61Zr21.48Al19.74Ag10.22
804.7085 | 762.8031 | 1225.531 | 2.727952 | 3115.894 | 116.9788 | 18.51431 | 0.6566206 | Nb29.81Ni27.89Zr26.42Ti8.26Cu7.62
877.4533 | 870.866 | 1346.184 | 2.848229 | 1489.359 | 121.1083 | 24.53863 | 0.6518077 | Nb42.83Ni42.82Zr9.44Gd4.93
818.2249 | 533.3756 | 1263.295 | 7.80643 | 916.363 | 117.2793 | 18.19537 | 0.6476913 | Nb59.47Al16.97Ag8.68Ni8.4Cu6.47
880.8788 | 876.9104 | 1368.807 | 3.626056 | 1451.673 | 124.0806 | 27.50781 | 0.6435375 | Nb45.24Ni42.14Zr11.22Ce1.41
817.887 | 827.4976 | 1265.577 | 5.254976 | 1259.63 | 116.3867 | 28.50131 | 0.6462561 | Nb47.29Ni42.8La9.9
754.4503 | 715.6847 | 1212.896 | 9.486221 | 2443.41 | 112.4832 | 24.13638 | 0.6220241 | Zr36.78Ni31.67Nb22.96Ag8.48Cu0.12
895.559 | 720.1886 | 1416.965 | 7.710524 | 1229.948 | 115.3589 | 27.28052 | 0.6320261 | Nb51.26Ni31.25Al11.18Cu6.29
881.2355 | 825.6907 | 1319.648 | 8.138584 | 1317.624 | 122.6077 | 29.23797 | 0.6677807 | Nb38.82Ni37.25Al10.77Zr7.76Cu5.4
835.9044 | 746.8338 | 1304.74 | 7.177053 | 1744.873 | 128.7303 | 26.57565 | 0.6406673 | Nb36.31Ni28.85Al12.47Cu11.28Zr11.08
843.709 | 760.7316 | 1265.955 | 6.609692 | 2080.122 | 116.5219 | 21.11077 | 0.6664607 | Nb33.47Ni26.67Zr17.14Al12.87Cu9.85
906.4739 | 846.1916 | 1362.838 | 7.420452 | 1183.19 | 133.5072 | 29.97464 | 0.6651368 | Nb49.76Ni43.64Al4.42Ag2.18
875.4238 | 831.0619 | 1316.405 | 2.709427 | 2072.18 | 119.43 | 27.79063 | 0.6650108 | Nb36.81Ni34.99Zr18.17Cu7.18Al2.85
893.4541 | 784.7374 | 1405.675 | 7.208003 | 1196.613 | 119.9233 | 34.28903 | 0.635605 | Nb46.15Ni35.03Al11.6Cu4.8Gd2.43
893.832 | 783.4738 | 1257.046 | 5.929757 | 1878.081 | 115.2021 | 22.88499 | 0.7110577 | Nb44.54Ni25.7Zr17.55Al7.55Cu4.66
768.921 | 601.8173 | 1322.488 | 3.639629 | 1110.685 | 128.4237 | 18.00473 | 0.5814202 | Nb38.95Al27.5Ag18.78Ni11.83Cu2.94
605.5083 | 684.7055 | 1106.139 | 12.79763 | 2153.458 | 116.3 | 21.70309 | 0.547407 | Zr62.57Ag17.69Ni9.06Nb7.07Cu3.61
836.7579 | 564.8121 | 1318.729 | 2.837548 | 767.0564 | 117.664 | 17.38457 | 0.6345186 | Nb55.97Al26.58Cu11.6Ni5.85
804.1613 | 713.138 | 1355.934 | 5.376071 | 1445.933 | 126.8174 | 27.99415 | 0.5930682 | Nb45.25Ni24.88Cu13.09Al10.42Ag6.36
898.0661 | 849.491 | 1365.168 | 3.013434 | 1393.119 | 136.7084 | 35.2773 | 0.6578429 | Nb46.48Ni43.32Cu4.82Zr4.63Al0.74
912.9903 | 827.5568 | 1368.307 | 9.771531 | 1128.031 | 125.4286 | 27.45371 | 0.6672408 | Nb44.61Ni38.2Al11.43Zr4.44Cu1.31