## Sheet1
Tg(K) | Tx(K) | Tl(K) | Dmax(mm) | yield(MPa) | Modulus (GPa) | Ε(%) | Tg/Tl | Chemical composition
544.8851 | 575.3138 | 923.7494 | 1.30557 | 653.1796 | 62.72191 | 28.45262 | 0.5898625 | Nd49.1Al21.45Fe19.34Co10.1
471.8466 | 572.0134 | 812.1489 | 3.048553 | 980.6348 | 62.30909 | 49.06442 | 0.5809853 | Nd59.66Fe24.74Al15.6
533.9909 | 534.407 | 892.4785 | 1.341928 | 707.3949 | 63.09507 | 29.73953 | 0.5983236 | Nd50.74Al24.05Fe17.64Co7.57
467.5762 | 647.2143 | 821.7475 | 0.877342 | 140.5 | 62.85624 | 21.76509 | 0.5690023 | Nd58.0Co25.01Ag16.99
531.3287 | 588.7093 | 891.0483 | 3.119804 | 582.1485 | 65.77778 | 30.30511 | 0.5962962 | Nd52.24Al17.7Fe16.57Co13.49
538.1019 | 580.0281 | 925.977 | 1.761402 | 502.324 | 61.85016 | 22.726 | 0.581118 | Nd51.61Al19.78Co16.24Fe12.37
503.9196 | 479.0185 | 786.7617 | 1.964599 | 743.0015 | 62.92367 | 26.36881 | 0.6404984 | Nd56.62Al24.4Fe13.51Cu5.46
449.9937 | 575.0019 | 765.6619 | 3.217351 | 892.0038 | 62.94508 | 44.70646 | 0.5877185 | Nd63.18Fe19.94Al12.83Ag4.05