## Sheet1
Tg(K) | Tx(K) | Tl(K) | Dmax(mm) | yield(MPa) | Modulus (GPa) | Ε(%) | Tg/Tl | Chemical composition
797.4422 | 737.6943 | 1443.303 | 1.016167 | 2853.174 | 198.9276 | 24.7433 | 0.552512 | Ni72.42B20.14Si3.3Cr3.24Y0.89
636.7392 | 711.9392 | 1098.996 | 3.664033 | 1789.092 | 119.6944 | 30.96984 | 0.5793827 | Pt37.03Ni36.88Fe15.25Pd6.52Nb4.32
733.6099 | 774.93 | 1413.629 | 10.90383 | 2664.556 | 191.2745 | 16.94343 | 0.5189552 | Ni34.23Fe25.87Hf16.4B12.07Ta9.52Nb1.9
896.7933 | 828.4099 | 1316.154 | 12.56999 | 1121.828 | 115.8618 | 36.78026 | 0.6813739 | Nb47.07Ni26.24Hf19.15Sn5.12Ce2.42
812.2031 | 948.2391 | 1388.48 | 0.06 | 2050.176 | 183.5983 | 16.81296 | 0.5849585 | Ni46.09B18.7Pd17.63Ti12.46Nb3.94Ce1.17
734.8379 | 799.5578 | 1368.536 | 11.40807 | 1966.558 | 131.2406 | 22.72361 | 0.5369517 | Pd37.04Ni28.71Nb15.73Al10.43Fe8.08
672.6654 | 707.517 | 1140.548 | 7.345114 | 1387.18 | 148.9299 | 20.09326 | 0.589774 | Pt27.0Ni26.84Ta22.81Nb14.12Sn7.43Hf1.79
759.8659 | 716.7375 | 1431.012 | 0.06 | 3052.336 | 183.2669 | 26.47832 | 0.5309988 | Ni79.15B14.3Sn5.24Si1.3
672.0785 | 847.1522 | 1371.84 | 11.12087 | 2903.441 | 138.9867 | 37.47314 | 0.4899102 | Pd37.07Ni32.71Fe17.49Ti9.97Hf1.91Gd0.85
598.4443 | 812.5924 | 1250.764 | 11.80706 | 2608.772 | 157.0172 | 32.38517 | 0.478463 | Ag45.36Ni44.73Nb8.18Ti1.73
787.0957 | 665.8626 | 1269.745 | 1.932948 | 1585.672 | 115.1732 | 16.69833 | 0.6198848 | Nb49.34Ni23.01Ta14.27Sn6.97Ce4.55Al1.86
910.2404 | 867.2397 | 1311.184 | 2.587247 | 1454.358 | 124.4081 | 35.18274 | 0.6942124 | Nb44.83Ni42.24Cu5.41Sn5.24Pt1.68Cr0.61
835.1269 | 850.2317 | 1300.987 | 5.11794 | 1251.84 | 121.8206 | 32.74907 | 0.6419178 | Nb47.4Ni44.98La7.62
783.938 | 825.4565 | 1326.141 | 10.57754 | 1933.393 | 159.8462 | 22.78142 | 0.5911425 | Nb31.42Fe24.06Ni17.63Pd15.62B11.26
795.5242 | 742.1115 | 1278.173 | 4.15685 | 1243.943 | 141.3814 | 27.52778 | 0.6223916 | Nb37.81Ni35.96Fe24.29Y1.94
912.1478 | 858.4528 | 1371.022 | 9.3854 | 978.4797 | 138.4107 | 36.479 | 0.6653049 | Nb44.84Ni44.75Al7.29Sn1.27Ag0.97Zr0.88
695.0133 | 763.255 | 1293.581 | 2.122528 | 1810.927 | 119.0354 | 30.59641 | 0.5372786 | Cu33.48Pd30.92Ni21.55Nb8.42Ti5.63
750.9949 | 876.4722 | 1324.287 | 6.426662 | 3307.558 | 119.6434 | 28.13343 | 0.5670936 | Pd34.99Ni32.27Nb17.6Ti8.48Zr6.66
675.5676 | 834.065 | 1311.795 | 11.61556 | 2653.6 | 118.0985 | 47.56865 | 0.5149949 | Pd48.5Ni42.36Nb9.14
691.1697 | 763.8927 | 1264.452 | 4.386615 | 2550.546 | 120.4003 | 22.33003 | 0.5466162 | Pd23.96Ni23.65Nb23.09Cu15.67Ta7.95Pt5.68
785.5136 | 701.1473 | 1278.137 | 3.97702 | 1038.942 | 155.046 | 22.91955 | 0.6145773 | Nb32.75Ni32.21Fe28.48Sn6.56
655.7406 | 818.4421 | 1329.133 | 11.54874 | 2231.875 | 118.908 | 47.18499 | 0.4933598 | Pd48.97Ni42.61Hf7.52Nb0.9
902.2538 | 779.5879 | 1336.25 | 1.934632 | 2177.593 | 135.3232 | 17.63719 | 0.6752134 | Nb45.32B18.49Ni16.97Ti7.95Si7.78Fe3.49
822.3173 | 779.0241 | 1281.04 | 3.645115 | 1791.834 | 115.3527 | 29.17289 | 0.6419138 | Nb34.01Ni32.82Cu14.59Zr10.15Al4.7Gd3.72
693.2266 | 703.7837 | 1412.498 | 2.772493 | 3600.428 | 209.3941 | 42.08991 | 0.4907807 | Ni50.03Fe37.54B11.02Nb1.41
721.0983 | 765.2279 | 1383.769 | 6.416626 | 3275.192 | 190.9299 | 34.90273 | 0.5211116 | Ni40.62Fe37.75B11.55Nb5.36Sn2.42Ti2.3
757.3514 | 801.8774 | 1409.341 | 3.918641 | 2217.441 | 176.6797 | 34.61651 | 0.5373798 | Ni58.67Fe14.96Nb8.22B8.18Al5.16Pd4.82
676.6003 | 768.28 | 1190.59 | 10.38874 | 1789.306 | 140.5685 | 43.15535 | 0.5682901 | Hf33.51Fe33.12Pd18.14P8.73Ni6.5
744.1911 | 749.3565 | 1339.266 | 5.005931 | 2851.393 | 185.8975 | 31.02779 | 0.5556709 | Ni45.58Fe31.33Nb14.73B6.83La1.52
746.9485 | 691.9935 | 1379.243 | 2.729627 | 2888.652 | 180.0662 | 41.02653 | 0.5415642 | Ni55.57Fe27.13Nb8.83B4.78Sn3.69
871.352 | 790.0434 | 1272.41 | 12.081 | 1289.932 | 135.4856 | 37.13812 | 0.6848046 | Nb32.17Ni31.7Hf22.07Ti6.9Fe4.17Ag2.98
803.4587 | 874.6311 | 1372.491 | 0.06 | 2056.034 | 177.7782 | 19.764 | 0.585402 | Ni52.23Ti21.25B14.82Hf10.72Nb0.98
720.2471 | 669.8685 | 1450.493 | 0.7262841 | 2964.435 | 195.5752 | 28.47209 | 0.4965533 | Ni67.43Fe17.18B14.19Nb1.2
786.5285 | 810.699 | 1398.873 | 1.930231 | 2243.884 | 175.9711 | 19.77403 | 0.5622587 | Ni59.51Nb14.42Fe12.28B8.47Hf4.56Ag0.76
598.9019 | 806.8988 | 1240.382 | 13.63494 | 2536.864 | 167.6984 | 31.15411 | 0.4828367 | Ag45.05Ni43.8Fe5.65Nb5.5
872.6084 | 833.0592 | 1350.009 | 3.921969 | 1204.759 | 116.5714 | 31.17382 | 0.6463722 | Nb51.25Ni43.51La5.24
927.0789 | 883.2695 | 1403.514 | 0.3712279 | 1288.673 | 131.4959 | 34.92909 | 0.6605414 | Nb53.97Ni45.28Sn0.75
854.415 | 826.3574 | 1304.478 | 8.611007 | 1687.331 | 127.1826 | 31.98048 | 0.6549859 | Nb42.9Ni27.48Hf15.19Cu9.27Si2.99Ag2.17
929.4275 | 848.2582 | 1415.905 | 0.06 | 1388.95 | 120.8368 | 25.16163 | 0.6564196 | Nb56.88Ni41.12Sn2.0
711.3735 | 791.1416 | 1301.943 | 11.0326 | 2873.395 | 130.2094 | 37.80507 | 0.5463939 | Pd39.14Ni32.54Nb23.26Ta5.05
713.873 | 709.5216 | 1279.544 | 8.075428 | 2219.579 | 120.2383 | 34.04259 | 0.5579122 | Pd37.57Nb29.99Ni24.34Ta6.76Sn1.34
762.942 | 785.4682 | 1107.415 | 10.23678 | 2817.93 | 151.7682 | 20.07622 | 0.6889397 | Pd33.3Ni25.19B22.49P14.09Sn3.65Y1.29
709.4495 | 827.051 | 1337.442 | 2.578052 | 3110.228 | 115.8872 | 38.48345 | 0.5304527 | Pd32.35Ni25.9Ti20.71Nb19.17Y1.86
634.6592 | 758.0129 | 1186.829 | 4.351106 | 1817.172 | 115.0515 | 27.75074 | 0.534752 | Pd31.05Cu28.21Ni19.17Nb13.97La7.59
687.9127 | 769.3742 | 1332.54 | 5.083536 | 2226.279 | 177.7699 | 33.47736 | 0.5162417 | Ni61.8Ag29.0Zr6.21Nb2.98
858.2537 | 836.9313 | 1270.211 | 3.49396 | 1895.846 | 118.6332 | 17.84715 | 0.6756781 | Nb40.49Ni31.65Zr13.67Ti8.32Sn4.67P1.2
654.0981 | 749.3153 | 1305.82 | 9.595406 | 2940.448 | 119.3396 | 25.50099 | 0.5009101 | Pd38.7Nb20.57Ni19.7Ta15.83Sn3.01Gd2.19
832.6864 | 745.7731 | 1298.301 | 1.361547 | 1306.318 | 135.8651 | 32.00234 | 0.6413662 | Nb44.3Ni30.22Fe16.14Cu6.39Sn2.08Ta0.87
568.9218 | 643.2052 | 1340 | 5.238606 | 2433.492 | 178.0178 | 23.78664 | 0.4245686 | Ni45.71Fe29.12Ta23.64Nb1.53
753.1325 | 753.5853 | 1373.549 | 0.2170928 | 2795.311 | 190.0726 | 19.96909 | 0.5483114 | Ni62.38Fe14.43B14.19Sn5.7Pt2.07Nb1.23
818.1891 | 804.5802 | 1425.88 | 0.06 | 2504.838 | 201.8611 | 17.12786 | 0.5738135 | Ni68.09B23.49Nb6.41Sn1.41Ti0.55Cr0.05
651.4428 | 830.3805 | 1208.358 | 3.400478 | 1218.549 | 120.4949 | 21.14434 | 0.5391142 | Cu31.93Pd24.92Ni23.81Sn8.21Ti6.17Ce4.96
705.79 | 726.3772 | 1271.987 | 11.56318 | 3002.348 | 112.7259 | 22.02256 | 0.5548722 | Zr26.24Ni25.29Pd18.7Ti16.62Nb7.43Ta5.72
721.4747 | 771.6075 | 1345.7 | 5.739925 | 1722.513 | 117.6443 | 43.84656 | 0.5361334 | Nb34.78Fe18.56Ni16.37Pd15.52Cu8.97Ti5.81