## Sheet1
Tg(K) | Tx(K) | Tl(K) | Dmax(mm) | yield(MPa) | Modulus (GPa) | Ε(%) | Tg/Tl | Chemical composition
659.0543 | 682.0049 | 1234.408 | 9.360655 | 1574.7 | 124.2798 | 81.1644 | 0.5339032 | Pd73.35Cu22.34Pt3.45Ag0.86
677.0753 | 748.5872 | 1264.367 | 8.298841 | 870.6739 | 118.22 | 51.66177 | 0.5355053 | Pd54.81Cu35.25Ni8.63Ce1.29
637.3037 | 658.4817 | 1208.324 | 9.255428 | 1451.152 | 126.1622 | 38.90165 | 0.5274279 | Pd51.39Cu36.16Pt11.99Ag0.45
617.7769 | 568.9219 | 1130.642 | 6.88208 | 1074.496 | 137.6647 | 58.79386 | 0.5463949 | Pd64.54Pt21.34Cu12.33Au1.79
621.3826 | 728.5945 | 1472.677 | 12.51484 | 1680.514 | 116.1076 | 87.06887 | 0.4219409 | Pd89.5Ni8.77Gd1.73
655.4823 | 720.345 | 1216.805 | 9.724165 | 1921.616 | 130.3836 | 77.29938 | 0.5386913 | Pd70.74Cu21.84Ag4.84Sc2.58
615.7196 | 810.7523 | 1275.51 | 1.833058 | 1265.239 | 119.3224 | 14.7738 | 0.4827241 | Cu51.0Pd33.07Ni13.33Ce2.6
591.937 | 587.5521 | 1380.047 | 6.473278 | 1005.545 | 114.3845 | 91.24263 | 0.4289252 | Pd87.7Au8.19Y4.12
604.4866 | 647.2609 | 1507.462 | 10.80819 | 1400.385 | 125.6135 | 83.78315 | 0.4009963 | Pd91.96Ag5.82Au2.22
606.4937 | 622.0392 | 1299.04 | 10.81872 | 1271.988 | 121.2142 | 76.03634 | 0.4668785 | Pd86.02Pt8.7Ag2.98Ge2.3
622.8712 | 583.1163 | 1140.369 | 6.338716 | 1217.86 | 138.7568 | 56.41646 | 0.5462017 | Pd63.35Pt21.97Cu14.28Ge0.4
674.5018 | 679.0235 | 1251.016 | 10.91998 | 1627.892 | 125.3619 | 70.86229 | 0.5391634 | Pd68.45Cu28.24Pt2.71Ge0.6
603.0847 | 630.5934 | 1383.391 | 9.831065 | 1453.001 | 122.0871 | 87.6758 | 0.4359468 | Pd84.41Pt5.8Fe5.29Au4.01Ge0.48
610.1457 | 603.7797 | 1291.532 | 10.19027 | 1148.216 | 116.493 | 78.43331 | 0.4724203 | Pd86.76Pt11.09Nb2.16
577.7856 | 562.9691 | 1089.633 | 5.819173 | 1053.921 | 124.3569 | 36.84622 | 0.5302573 | Pd61.62Pt33.55Cu4.31Au0.51
650.315 | 799.0213 | 1280.534 | 10.70232 | 1910.829 | 147.4777 | 64.80448 | 0.5078469 | Pd45.65Fe31.48Cu17.2Ag5.68
621.1068 | 712.2716 | 1057.151 | 4.954658 | 1745.475 | 120.3988 | 24.02828 | 0.5875288 | Cu47.77Pt26.8Pd23.16P2.28
585.6935 | 586.8494 | 1214.665 | 8.873028 | 850.3878 | 123.6394 | 75.55063 | 0.4821854 | Pd80.56Pt13.52Au4.3Cu1.61
658.2727 | 860.7649 | 1314.676 | 7.404627 | 1759.441 | 144.6855 | 57.10249 | 0.5007108 | Pd31.75Cu31.56Fe31.43Ag5.26
671.6462 | 711.6591 | 1266.424 | 7.850098 | 1350.656 | 117.0046 | 44.36487 | 0.5303487 | Pd47.83Cu45.18Si7.0
626.96 | 635.5763 | 1599.866 | 7.01668 | 1543.537 | 114.3067 | 82.96031 | 0.3918827 | Pd95.36Si3.25Gd1.4
618.2083 | 685.5476 | 1469.204 | 9.589838 | 1511.098 | 114.1215 | 89.24515 | 0.4207779 | Pd90.9Cu6.39Ge2.7
691.4867 | 747.5053 | 1238.026 | 8.421529 | 1557.892 | 122.9026 | 56.04346 | 0.5585396 | Pd63.22Cu27.01Si4.3Ni4.17Ge1.3
613.0906 | 710.6531 | 1222.465 | 11.50903 | 3192.508 | 126.9782 | 84.95916 | 0.5015201 | Pd67.06Fe23.11P8.37Au1.46
679.6501 | 706.7608 | 1269.907 | 10.59335 | 1733.188 | 131.4732 | 68.71121 | 0.5351968 | Pd67.23Cu29.77Ag3.0
622.2528 | 689.8381 | 1495.657 | 11.00311 | 1864.187 | 124.1404 | 98.43619 | 0.4160397 | Pd87.79Fe10.6Ce1.61
672.058 | 791.1674 | 1186.138 | 8.162374 | 2030.058 | 114.2181 | 64.60098 | 0.5665935 | Pd61.94Cu16.16Si11.18Fe10.7
626.7485 | 687.9619 | 1486.042 | 11.35052 | 1883.096 | 121.0738 | 100.6558 | 0.4217569 | Pd87.24Fe11.2Y1.55
620.5895 | 581.0142 | 1155.512 | 11.12771 | 966.0558 | 117.2588 | 57.80973 | 0.537069 | Pd59.32Cu22.69Pt12.2La5.8
663.8972 | 802.5758 | 1259.164 | 8.480915 | 1712.464 | 126.3693 | 58.68521 | 0.5272524 | Pd57.71Cu27.43Fe12.92Sc1.07Pt0.87
631.4262 | 733.0062 | 1248.118 | 11.50416 | 1855.528 | 136.9075 | 66.6619 | 0.5059026 | Pd44.76Fe28.04Cu17.4Au5.72Gd4.08
678.6879 | 700.3558 | 1252.056 | 8.173545 | 1499.534 | 118.0119 | 63.10837 | 0.5420589 | Pd63.42Cu32.44Au2.41Ge1.31Ag0.43
641.5344 | 726.3756 | 1386.868 | 9.132196 | 1801.243 | 114.2324 | 81.28608 | 0.4625779 | Pd85.48Nb8.29Cu6.22
625.2204 | 706.5483 | 1407.185 | 11.36882 | 1946.8 | 124.9879 | 96.33967 | 0.4443059 | Pd84.38Fe11.78Ge2.52Pt1.31
662.924 | 668.4662 | 1211.092 | 9.419252 | 1476.124 | 117.7446 | 74.33533 | 0.5473769 | Pd70.09Cu23.33Pt5.61Ge0.83Y0.14
621.6399 | 682.7341 | 1567.258 | 10.13775 | 1601.61 | 121.215 | 98.77794 | 0.3966418 | Pd90.32Fe8.12Au1.56
682.8552 | 790.815 | 1253.563 | 9.91587 | 1765.086 | 119.7083 | 40.86011 | 0.5447315 | Pd49.65Cu19.0Fe13.48Ni12.73Si5.13
644.5089 | 782.8264 | 1278.314 | 3.939905 | 1326.489 | 125.4247 | 20.12714 | 0.5041865 | Pd34.65Cu31.04Ni27.28Pt6.07Ag0.96
667.0142 | 669.8297 | 1252.255 | 11.92701 | 1666.409 | 123.6053 | 76.40361 | 0.5326506 | Pd70.08Cu26.7Au1.82Ge1.4
627.0632 | 739.5111 | 1214.62 | 10.94124 | 3052.146 | 119.5302 | 84.21825 | 0.5162627 | Pd72.4Fe16.47P9.8Nb1.33
647.0496 | 803.0599 | 1316.289 | 5.901732 | 2039.752 | 132.4033 | 55.9554 | 0.4915709 | Pd43.41Cu34.19Fe19.69Ag2.34Ce0.37
589.0789 | 719.8953 | 1260.064 | 9.681371 | 1508.25 | 141.2126 | 71.62102 | 0.4674991 | Pd56.52Fe22.35Pt9.81Au6.16Cu5.15
619.179 | 649.4385 | 1602.395 | 9.674602 | 1438.297 | 123.2355 | 87.25811 | 0.3864084 | Pd96.14Ag2.08Ge1.78
587.9915 | 573.6922 | 1168.711 | 8.231056 | 996.5905 | 119.9317 | 73.18863 | 0.5031112 | Pd76.3Pt21.31Au1.57Ag0.5Fe0.34
634.706 | 756.3137 | 1304.685 | 10.39446 | 2398.02 | 116.3279 | 58.68423 | 0.4864822 | Pd53.55Fe19.66Ni17.11Y4.96Si4.71
662.0661 | 684.5576 | 1243.982 | 3.731572 | 2379.831 | 114.3555 | 71.06107 | 0.5322153 | Pd61.12Ti23.63Cu15.25
681.459 | 690.831 | 1281.198 | 9.637383 | 1600.246 | 120.6707 | 72.84121 | 0.5318919 | Pd67.67Cu31.63Au0.69
638.234 | 782.0173 | 1364.654 | 10.19065 | 2364.546 | 136.077 | 85.70268 | 0.4676891 | Pd64.25Fe25.86Cu7.84Y2.05
642.7494 | 726.594 | 1226.519 | 11.91118 | 2155.917 | 116.9867 | 70.52573 | 0.5240437 | Pd68.56Cu20.41Sc11.02
615.1296 | 748.0224 | 1375.494 | 10.11459 | 2022.596 | 118.214 | 57.03971 | 0.4472062 | Pd62.56Ni32.38Ag2.38Au2.1Y0.59
659.7546 | 729.6826 | 1269.514 | 9.800525 | 1752.127 | 120.1149 | 80.76705 | 0.5196909 | Pd71.16Cu21.74Fe5.59Ce1.52
673.1669 | 820.0694 | 1323.688 | 12.06621 | 2488.924 | 122.4616 | 40.95009 | 0.508554 | Pd52.65Ni38.63Nb8.71
630.6216 | 732.5222 | 1112.972 | 9.406146 | 2061.998 | 115.5202 | 39.93298 | 0.5666104 | Pd50.63Cu36.64P7.53Ag5.2
634.3324 | 610.7851 | 1142.15 | 9.065399 | 1358.967 | 126.6587 | 40.86351 | 0.5553847 | Pd54.04Cu28.78Pt13.87Au2.58Ag0.74
669.7164 | 742.8836 | 1259.402 | 11.66894 | 1797.462 | 114.2835 | 66.14608 | 0.5317732 | Pd60.15Cu31.78Sc8.07
640.6453 | 726.7136 | 1120.604 | 9.48665 | 2244.615 | 115.2729 | 40.63546 | 0.5716964 | Pd58.11Cu17.51Ni12.66P8.62Ti3.09
693.0005 | 734.8319 | 1198.781 | 9.739097 | 1503.259 | 115.8862 | 46.73233 | 0.5780875 | Pd58.62Cu28.65Si8.46Ag4.27
616.7768 | 656.8467 | 1369.755 | 10.84088 | 1939.005 | 127.536 | 89.28978 | 0.4502825 | Pd80.52Fe11.07Pt5.74Au1.51Ni1.17
654.7633 | 665.3715 | 1187.686 | 8.586616 | 1532.521 | 122.2341 | 71.25499 | 0.5512933 | Pd68.13Cu22.09Pt5.61Ag3.06Au1.12
616.2418 | 758.6105 | 1341.451 | 10.43138 | 2057 | 130.8843 | 75.02841 | 0.4593845 | Pd81.21Ni11.23Ag5.26P2.29
647.7242 | 692.3256 | 1147.267 | 10.71825 | 1912.035 | 120.0163 | 76.71806 | 0.56458 | Pd69.45Cu24.19P6.36
629.2427 | 736.3616 | 1406.514 | 11.74959 | 2093.627 | 125.6873 | 95.3841 | 0.4473775 | Pd79.68Fe14.89Cu3.05Pt2.37
642.1335 | 824.1168 | 1364.262 | 11.8092 | 2064.859 | 139.0681 | 38.11817 | 0.4706818 | Pd48.42Ni25.61Fe18.75Ag5.8Nb1.41
659.1817 | 759.7028 | 1209.489 | 7.623708 | 1589.408 | 134.4884 | 32.17849 | 0.5450083 | Pd53.57Cu21.62Ni12.52Pt10.57Ag1.72
606.9957 | 632.2094 | 1363.626 | 12.2671 | 1202.146 | 115.326 | 77.54519 | 0.4451334 | Pd88.11Pt6.12Ag4.77Gd0.99
613.3296 | 662.2957 | 1360.31 | 10.15386 | 1545.739 | 123.426 | 77.70946 | 0.4508748 | Pd85.09Ag5.35Pt5.24Fe3.91Si0.41
643.3534 | 628.8991 | 1392.035 | 9.903728 | 2125.292 | 134.1366 | 98.41052 | 0.4621676 | Pd45.44Fe40.79Y13.77
614.3488 | 710.4242 | 1196.943 | 9.698705 | 1286.039 | 117.914 | 34.72005 | 0.5132647 | Pd44.21Cu43.75Au5.32Ag5.19Ni1.55
567.6182 | 635.7148 | 1064.49 | 7.131807 | 1492.052 | 119.7254 | 60.05895 | 0.5332301 | Pd58.64Pt15.38Fe13.88P8.83Au3.26
652.891 | 680.0148 | 1175.229 | 9.127868 | 1058.467 | 116.2253 | 44.60289 | 0.5555438 | Pd46.23Cu40.86Si5.98Au4.51Nb2.42
604.7906 | 599.8105 | 1391.941 | 8.84664 | 1082.63 | 116.1164 | 84.80034 | 0.4344946 | Pd87.36Pt5.77Au4.53Nb2.33
674.5223 | 800.0713 | 1295.996 | 7.659195 | 1960.856 | 125.2724 | 62.00879 | 0.5204665 | Pd62.95Ni19.34Cu13.89Ti3.81
666.4186 | 805.9668 | 1203.049 | 8.602161 | 2024.637 | 116.7775 | 68.04108 | 0.5539413 | Pd61.75Cu15.98Fe12.58Si9.7
625.4385 | 699.1853 | 1446.7 | 12.39449 | 2087.925 | 125.9099 | 102.5183 | 0.4323207 | Pd85.29Fe13.97Y0.75
621.0251 | 738.0837 | 1284.614 | 11.76879 | 2741.625 | 127.2699 | 93.16331 | 0.4834331 | Pd74.4Fe17.19P4.74Ag2.79Au0.88
623.7552 | 793.9016 | 1377.918 | 10.97675 | 1959.695 | 114.1236 | 83.23968 | 0.4526793 | Pd83.66Ni12.34Ge3.18Fe0.83
616.9802 | 655.8032 | 1491.785 | 7.030572 | 1472.715 | 114.3549 | 85.68572 | 0.4135853 | Pd93.01Cu4.37Gd2.62
679.23 | 746.0161 | 1324.206 | 11.07508 | 1709.189 | 135.3715 | 72.6414 | 0.5129337 | Pd69.14Cu24.57Ni6.29
598.5094 | 651.0046 | 1493.211 | 10.36777 | 1301.708 | 126.7104 | 87.42378 | 0.4008203 | Pd89.45Au4.29Ag3.62Ge2.64
571.5926 | 709.7797 | 1039.135 | 14.75663 | 1813.48 | 115.2691 | 69.67019 | 0.550066 | Pd43.03Fe28.41P11.23Au9.22Sc8.1
652.348 | 709.4016 | 1210.945 | 9.425957 | 1678.683 | 127.8234 | 81.20025 | 0.5387097 | Pd70.84Cu21.69Ag3.52Au2.27Ge1.67
600.7446 | 662.2649 | 1101.597 | 2.902156 | 1497.081 | 121.6896 | 39.77188 | 0.5453396 | Pd53.92Pt24.79Fe11.94Si7.61Ag1.74
683.6645 | 729.07 | 1276.792 | 10.1275 | 1707.103 | 136.6916 | 60.8256 | 0.5354548 | Pd64.18Cu31.24Ag4.37Au0.22
641.2243 | 771.6838 | 1336.655 | 14.81501 | 1909.777 | 135.339 | 55.14763 | 0.4797233 | Pd45.95Fe22.82Ni21.05Pt9.13Nb1.04
609.3851 | 706.4971 | 1382.95 | 9.800496 | 1474.002 | 119.0364 | 85.87867 | 0.4406415 | Pd90.58Ge8.21P1.21
621.6651 | 654.0135 | 1549.143 | 9.630695 | 1543.563 | 114.3929 | 88.11366 | 0.4012963 | Pd94.16Cu5.47Ge0.37
601.0541 | 643.3929 | 1486.043 | 8.290548 | 1313.093 | 115.5825 | 89.54522 | 0.4044662 | Pd91.23Au3.82Ge2.82P2.14
648.3029 | 694.1434 | 1260.973 | 10.0106 | 1608.881 | 118.6666 | 87.03279 | 0.514129 | Pd78.0Cu20.02Ge1.98
657.3774 | 678.5537 | 1200.81 | 9.113035 | 1359.574 | 118.2981 | 51.80476 | 0.5474451 | Pd56.21Cu37.08Au3.48P3.21Ce0.03
596.0755 | 838.6384 | 1205.132 | 8.006622 | 2144.186 | 115.7853 | 32.35233 | 0.4946144 | Pd47.16Ni27.85Pt21.25Nb3.75
607.3505 | 752.4623 | 1045.522 | 2.877407 | 1760.821 | 125.4465 | 19.80773 | 0.5809065 | Cu38.48Pd29.37Pt26.15Gd3.02Ag2.98
594.2316 | 576.1938 | 1194.778 | 8.62809 | 1024.941 | 127.449 | 74.02295 | 0.4973576 | Pd79.92Pt19.51Ag0.57
687.5064 | 803.7678 | 1262.195 | 10.53122 | 1537.322 | 136.7581 | 47.43435 | 0.5446913 | Pd58.0Cu24.94Ni17.05
596.0717 | 730.7591 | 1096.851 | 12.6239 | 3365.968 | 114.2628 | 66.48608 | 0.5434388 | Pd58.58Fe24.49P13.72Ag3.22
658.3095 | 663.4432 | 1219.618 | 10.8872 | 1359.081 | 123.002 | 69.51277 | 0.5397668 | Pd64.7Cu28.48Pt3.77La3.05
620.9821 | 616.1602 | 1648.71 | 9.189257 | 1390.226 | 119.9089 | 85.51253 | 0.3766472 | Pd97.22Pt1.71Ag1.06
615.6451 | 711.1664 | 1286.276 | 8.475321 | 1854.831 | 125.4908 | 71.52528 | 0.4786259 | Pd77.57Ni9.36Pt7.85Cu5.22
570.1547 | 611.0012 | 1126.587 | 6.424743 | 1304.736 | 122.0826 | 64.33209 | 0.5060902 | Pd68.46Ag9.86Cu8.37Au7.55Ce5.76