## Sheet1
Tg(K) | Tx(K) | Tl(K) | Dmax(mm) | yield(MPa) | Modulus (GPa) | Ε(%) | Tg/Tl | Chemical composition
546.5001 | 441.1363 | 1038.158 | 0.3690204 | 154.1066 | 68.64093 | 41.3697 | 0.5264131 | Pr47.25Al28.3Fe21.9Gd1.5Co1.04
501.9575 | 512.0165 | 987.7488 | 0.06 | 1321.235 | 82.55928 | 33.77252 | 0.5081833 | Pr46.93Fe21.24Co13.67Ni10.44Al7.72
507.1986 | 446.5256 | 975.9829 | 3.218119 | 1061.355 | 68.63474 | 39.43641 | 0.5196798 | Pr49.21Fe21.5Ni15.14Al12.16La1.98
514.807 | 479.313 | 869.4327 | 0.06 | 543.9566 | 54.97 | 26.50466 | 0.5921183 | Pr56.81Al16.4Fe13.89Co12.91
433.5901 | 427.8414 | 926.2326 | 0.06 | 333.3967 | 62.53561 | 42.02124 | 0.4681223 | Pr63.15Fe30.43Co3.92Al2.5
469.961 | 440.7441 | 932.546 | 0.06 | 715.5247 | 68.21201 | 38.00862 | 0.5039548 | Pr56.57Fe24.28Ni9.31Al7.1Cu2.73
477.4703 | 441.749 | 1053.293 | 0.06 | 537.0279 | 71.95753 | 45.12907 | 0.4533117 | Pr50.0Fe38.08Al8.59Ni2.48Nb0.85
506.0179 | 464.6582 | 977.541 | 3.157275 | 690.4051 | 58.59717 | 32.94036 | 0.5176436 | Pr47.24Fe17.31Al16.35Cu16.02Nb3.08
506.6332 | 569.1354 | 831.741 | 5.944873 | 635.1416 | 57.61199 | 27.20175 | 0.6091238 | Pr56.27Al23.05Co20.68
458.4926 | 410.0314 | 874.6284 | 0.06 | 435.2454 | 54.29811 | 40.56609 | 0.5242141 | Pr62.11Fe20.26Al9.39Ni4.89Co3.34
453.6416 | 458.6622 | 876.997 | 1.128359 | 187.5735 | 56.37105 | 24.2359 | 0.517267 | Pr56.52Fe15.25Cu13.45Ti9.2Co5.57
499.9501 | 561.922 | 802.5665 | 6.102874 | 728.8116 | 55.32356 | 29.24485 | 0.6229392 | Pr57.01Co22.07Al20.93
505.6591 | 483.1156 | 833.0249 | 0.7787711 | 420.733 | 55.37219 | 24.72224 | 0.6070156 | Pr59.35Al20.44Co12.46Fe6.41Ni1.35
537.267 | 462.7566 | 956.1926 | 1.007054 | 820.6004 | 61.28561 | 28.88704 | 0.5618816 | Pr50.41Fe20.59Al14.59Co7.69Nb6.72
477.4043 | 521.0925 | 974.0199 | 0.06 | 537.3931 | 63.44481 | 38.87848 | 0.4901381 | Pr44.36Fe20.52Cu19.07Ni10.82Al5.23
524.3009 | 436.0019 | 1056.8 | 0.06 | 414.7657 | 60.75515 | 32.60196 | 0.4961212 | Pr48.1Fe22.47Al21.01Cu5.08Ni3.33
469.9475 | 474.144 | 953.5333 | 0.06 | 519.6663 | 62.59244 | 35.70776 | 0.4928486 | Pr52.11Fe21.41Cu14.81Al10.42Co1.24
515.2194 | 498.1385 | 977.564 | 3.48886 | 140.5 | 56.81623 | 18.73376 | 0.5270442 | Pr51.27Al29.09Ni9.69Cu7.15Co2.8
467.2879 | 452.1789 | 803.5575 | 2.097912 | 140.5 | 55.44429 | 26.13634 | 0.5815238 | Pr66.38Al26.74Co6.88
494.6953 | 486.945 | 925.807 | 1.480799 | 480.6515 | 58.00526 | 19.60149 | 0.5343396 | Pr52.94Al24.62Ni12.93Cu8.18Co1.32
510.571 | 456.6936 | 994.2302 | 0.06 | 664.5413 | 74.26674 | 40.89499 | 0.513534 | Pr50.17Fe27.72Al10.9Co5.7Ni5.5
501.3526 | 464.4029 | 913.72 | 2.71868 | 632.8742 | 54.88383 | 18.59874 | 0.5486939 | Pr52.79Al24.63Ni14.12Cu6.09Ti2.37
409.49 | 481.6657 | 901.263 | 2.01978 | 140.5 | 58.90455 | 29.75753 | 0.4543513 | Pr48.36Cu19.75Ni12.16Ag10.19Fe9.55
468.4032 | 432.5594 | 932.9227 | 0.06 | 320.0008 | 55.87878 | 37.99165 | 0.5020814 | Pr57.61Fe27.88Al9.54Y4.99
516.4366 | 513.9265 | 1031.387 | 2.247799 | 1311.36 | 64.37456 | 31.82335 | 0.5007203 | Pr45.3Fe19.03Ni12.48Al12.2Co10.99
563.3682 | 556.8351 | 1080.106 | 0.06 | 1059.97 | 90.48137 | 26.12754 | 0.5215859 | Pr38.22Fe20.48Al16.6Co15.49Cu9.21
528.8456 | 636.6462 | 940.9527 | 1.337529 | 793.2889 | 55.80265 | 20.26619 | 0.5620321 | Pr45.05Al24.66Co19.12Cu11.18
544.5443 | 517.4463 | 1110.919 | 0.06 | 845.1261 | 78.31173 | 26.82038 | 0.4901746 | Pr41.38Fe24.53Al19.76Cu13.02Ni1.31
489.9877 | 467.0843 | 977.7522 | 2.382063 | 1225.58 | 75.28545 | 39.59596 | 0.5011369 | Pr49.96Fe26.02Ni15.16Al8.86
483.094 | 462.4916 | 975.2323 | 0.06 | 669.5449 | 59.177 | 34.49021 | 0.495363 | Pr48.12Cu19.86Fe18.11Al13.92
498.5214 | 459.984 | 968.2835 | 0.06 | 716.7618 | 71.50867 | 33.81999 | 0.5148507 | Pr51.42Fe26.19Ni8.45Al7.9Cu6.04
531.6427 | 660.3642 | 939.2105 | 2.945951 | 757.9648 | 54.6782 | 24.66565 | 0.5660528 | Pr46.22Al25.87Co20.78Cu7.13
545.0249 | 475.0238 | 1097.221 | 0.06 | 580.2968 | 74.92923 | 35.59819 | 0.4967321 | Pr45.39Fe27.38Al21.5Cu5.72
566.4002 | 568.4521 | 1137.293 | 0.06 | 974.3113 | 82.69238 | 28.80076 | 0.498025 | Pr38.41Fe26.62Al20.25Co12.45Cu2.27
504.5913 | 475.4629 | 894.0196 | 5.430068 | 429.1564 | 54.9246 | 21.62851 | 0.5644075 | Pr55.21Al27.44Ni13.55Co3.37Cu0.43
499.1847 | 558.3506 | 798.3475 | 6.154601 | 701.2333 | 57.38565 | 29.96043 | 0.6252725 | Pr57.36Co21.66Al20.98
484.5535 | 506.127 | 870.7238 | 0.06 | 444.4543 | 62.67835 | 27.06061 | 0.556495 | Pr49.54Fe19.81Al12.29Co10.89Ag7.47
478.8309 | 490.1007 | 952.8334 | 0.06 | 705.1906 | 55.2403 | 29.68473 | 0.5025337 | Pr48.41Cu22.56Al15.64Fe13.39
524.7511 | 632.715 | 941.9361 | 0.06 | 1077.403 | 59.33549 | 23.04317 | 0.5570984 | Pr38.88Co19.96Al18.49Cu16.43Gd6.23
521.1157 | 584.6959 | 844.7412 | 1.004038 | 761.5744 | 54.36545 | 26.15237 | 0.6168938 | Pr52.75Co21.16Al17.48Cu8.6
505.5859 | 486.6368 | 926.1751 | 6.176765 | 140.5 | 57.81561 | 20.45233 | 0.5458858 | Pr54.16Al27.7Ni10.01Cu6.11Co2.02
499.3864 | 488.822 | 952.6531 | 0.9874236 | 1248.714 | 55.15234 | 20.68568 | 0.524206 | Pr48.49Al22.91Ni13.45Cu9.33Ti5.8
508.0965 | 569.8353 | 834.237 | 5.853946 | 627.1042 | 54.3705 | 26.89663 | 0.6090554 | Pr56.1Al23.46Co20.44
523.7864 | 434.5704 | 976.0045 | 7.025281 | 140.5 | 56.79669 | 24.61104 | 0.5366639 | Pr53.25Al29.69Ni7.45Fe6.99Cu2.61
510.5256 | 494.9317 | 853.4539 | 1.413322 | 256.5777 | 57.04964 | 25.85436 | 0.5981877 | Pr58.6Al22.99Co12.66Fe5.75
483.8817 | 431.2799 | 926.7396 | 0.06 | 140.5 | 59.14066 | 36.00839 | 0.5221334 | Pr55.88Fe23.21Al14.6Co4.26Cu2.06
461.1352 | 442.3981 | 867.468 | 2.484617 | 821.6878 | 58.12152 | 26.06069 | 0.5315876 | Pr58.75Al17.93Ni16.1Ag7.22
492.0683 | 422.0287 | 906.206 | 0.1837454 | 741.2353 | 55.2714 | 37.32282 | 0.5429983 | Pr55.16Fe17.1Al12.88Ni11.89Cu2.97
478.6913 | 464.994 | 896.953 | 1.155301 | 635.2289 | 56.57954 | 25.11741 | 0.533686 | Pr51.71Al19.56Cu11.96Ni11.02Fe5.76
529.3499 | 616.3213 | 900.5792 | 5.903322 | 573.8397 | 62.84516 | 23.19282 | 0.5877883 | Pr51.07Al28.16Co20.78
459.5311 | 463.0942 | 899.9399 | 0.06 | 1028.535 | 55.01843 | 40.385 | 0.5106242 | Pr59.81Ni18.92Fe12.94Al8.32
504.8858 | 566.5679 | 824.3209 | 6.10068 | 638.9171 | 54.25078 | 27.75889 | 0.6124869 | Pr56.55Al22.7Co20.75
508.6091 | 491.2942 | 904.0499 | 5.024487 | 797.2166 | 58.04892 | 20.95729 | 0.5625896 | Pr54.83Al25.14Ni18.19Co1.75Cu0.08
531.61 | 546.2536 | 1032.985 | 0.7748524 | 857.5151 | 75.21305 | 34.91611 | 0.5146348 | Pr41.69Fe19.17Al15.22Cu14.16Co9.75
529.345 | 457.1412 | 1064.935 | 0.06 | 874.3548 | 73.99498 | 41.9077 | 0.4970677 | Pr44.16Fe32.89Cu12.87Al10.08
533.1112 | 603.9653 | 891.6751 | 0.8421434 | 932.0751 | 65.87931 | 16.69616 | 0.5978761 | Pr43.99Al20.92Cu16.36Co13.37Ni5.36
543.8984 | 583.2197 | 975.7346 | 1.202996 | 668.2032 | 68.15904 | 22.66077 | 0.5574245 | Pr45.95Al24.17Co15.36Fe9.09Cu5.43
516.1938 | 468.8418 | 991.5005 | 1.70821 | 895.9076 | 58.48738 | 33.8798 | 0.5206188 | Pr48.56Fe20.07Al13.59Ni8.98Co8.81
547.913 | 707.386 | 975.3253 | 3.324876 | 1071.638 | 56.65186 | 25.0597 | 0.5617747 | Pr41.05Co27.52Al24.69Sc6.75
434.029 | 456.8099 | 803.5229 | 1.666961 | 140.5 | 58.02595 | 33.2236 | 0.5401576 | Pr58.72Ni14.37Co12.07Ag9.2Al5.64
479.222 | 478.8705 | 918.0195 | 0.06 | 715.7192 | 60.02199 | 35.69602 | 0.5220172 | Pr45.85Fe23.55Co12.48Al10.36La7.76
516.1342 | 485.1732 | 890.5325 | 0.06 | 465.2533 | 55.72403 | 27.62483 | 0.5795793 | Pr54.91Al16.72Fe15.69Co12.68
511.0575 | 501.7457 | 940.9718 | 4.294406 | 969.7388 | 54.50917 | 29.39965 | 0.5431167 | Pr48.58Fe14.51Cu13.94Al13.69Nb9.28
500.9 | 501.6459 | 952.7663 | 0.06 | 833.9395 | 57.3332 | 33.79048 | 0.5257323 | Pr47.35Fe19.2Al12.33Cu10.75Co10.36
496.1326 | 546.9583 | 785.1084 | 5.135839 | 735.9574 | 54.77836 | 31.34768 | 0.6319287 | Pr58.38Co21.83Al19.79
578.7082 | 604.8867 | 960.036 | 2.428809 | 1225.958 | 73.6697 | 31.8952 | 0.6027984 | Pr37.07Al20.28Cu17.22Nb12.81Co12.63
449.7623 | 461.8455 | 1002.197 | 0.06 | 903.0145 | 64.19038 | 35.8396 | 0.4487763 | Pr47.92Fe24.69Cu17.56Al5.5Ce4.34
498.4237 | 465.4946 | 831.109 | 0.06 | 688.085 | 54.88801 | 27.13649 | 0.5997092 | Pr60.0Al14.07Co11.64Fe11.52Ni2.78
474.4787 | 438.315 | 904.5517 | 0.06 | 315.2689 | 62.36053 | 37.59854 | 0.5245456 | Pr56.83Fe24.57Al9.12Co7.66Cu1.82
474.2402 | 468.6309 | 894.564 | 0.06 | 463.0821 | 54.87026 | 27.25669 | 0.5301356 | Pr53.96Cu18.38Al15.04Fe11.55Nb1.07
547.763 | 513.1384 | 1019.446 | 4.955406 | 991.5416 | 66.01403 | 23.78673 | 0.5373143 | Pr46.09Al21.0Fe14.72Co9.14Nb9.05
488.788 | 524.5646 | 911.3707 | 0.06 | 1027.189 | 66.96321 | 29.66043 | 0.5363218 | Pr47.74Co17.96Fe15.69Al11.98Gd6.63
509.0058 | 567.3451 | 910.6713 | 0.06 | 630.3055 | 60.60961 | 18.7301 | 0.5589347 | Pr46.1Cu22.89Co14.05Al9.28Fe7.69
393.9417 | 432.1967 | 829.369 | 0.06 | 140.5 | 59.93881 | 46.79737 | 0.4749897 | Pr63.28Fe14.74Ni12.65Ag9.33
507.5079 | 555.1648 | 953.4003 | 0.06 | 738.2825 | 55.43625 | 20.86489 | 0.5323135 | Pr43.48Cu25.7Al19.69Fe10.45Ni0.66
559.3852 | 711.8402 | 965.6562 | 4.609981 | 1121.29 | 54.64992 | 26.08159 | 0.5792799 | Pr37.43Co28.19Al20.12Sc14.25
504.5731 | 571.7432 | 820.7345 | 6.655945 | 683.5985 | 55.77725 | 27.51493 | 0.6147824 | Pr56.15Al21.99Co21.86