## Sheet1
Tg(K) | Tx(K) | Tl(K) | Dmax(mm) | yield(MPa) | Modulus (GPa) | Ε(%) | Tg/Tl | Chemical composition
530.8749 | 622.8067 | 581 | 7.686273 | 2776.965 | 82.62337 | 16.79693 | 0.9137261 | P34.21Pd33.95Pt21.0B6.56Ag4.2Co0.08
488.4522 | 437.6835 | 581 | 1.809334 | 2199.746 | 115.5092 | 34.68671 | 0.8407095 | Pt67.91P20.57Ag11.52
488.5397 | 483.3438 | 718.6763 | 2.797333 | 2106.736 | 116.0189 | 18.1654 | 0.6797772 | Pt67.4P17.63Ni13.49B1.05Si0.22Ag0.21
535.772 | 477.5563 | 581 | 0.06 | 2228.031 | 114.1961 | 22.59658 | 0.9221548 | Pt60.7P17.8Cu16.19B2.88Co1.25Si1.19
563.8002 | 667.2984 | 581 | 0.2744672 | 2215.856 | 114.8171 | 25.34686 | 0.9703961 | Pt45.45P28.92Pd12.18B10.12Ag2.05Co1.28
510.4866 | 555.768 | 581 | 3.507942 | 2476.008 | 113.0604 | 43.11526 | 0.8786343 | Pt54.86P24.11Pd13.85B6.15Ce1.03
441.823 | 494.2131 | 581 | 3.739865 | 1741.869 | 113.3666 | 29.48038 | 0.7604527 | Pt55.83P25.3Ag18.88
537.0695 | 638.1247 | 581 | 1.48121 | 2400.412 | 86.84041 | 17.06601 | 0.9243881 | P35.19Pt34.26Pd18.28B9.03Ag2.65Si0.6
493.9102 | 546.4426 | 581 | 3.747361 | 2519.62 | 113.4231 | 34.79291 | 0.8501036 | Pt57.33P22.05Pd15.32B4.77Y0.54
548.3337 | 515.1444 | 598.423 | 0.4435058 | 2490.746 | 112.5366 | 22.03927 | 0.9162978 | Pt60.77P18.72Cu11.58B4.32Ni3.38Co1.23
541.626 | 544.5632 | 581 | 0.06 | 2688.458 | 112.1813 | 42.13767 | 0.9322306 | Pt60.65P27.66B9.1Co1.16Pd0.84Ag0.61
552.9943 | 563.6415 | 581 | 1.184883 | 2655.241 | 117.381 | 36.15815 | 0.9517975 | Pt59.96P25.28B9.62Co2.09Gd1.77Pd1.27
521.6066 | 468.5609 | 581 | 0.06 | 2197.983 | 117.4189 | 34.50774 | 0.8977739 | Pt73.86P19.41B4.73Co2.0
495.0847 | 487.2319 | 632.2814 | 0.06 | 1766.966 | 112.4527 | 23.11677 | 0.7830133 | Pt71.42P14.31Cu13.39Co0.89
537.8048 | 543.8821 | 581 | 0.680469 | 2775.524 | 112.0903 | 42.95886 | 0.9256537 | Pt57.62P29.96B10.13Si2.0Co0.29
514.8366 | 554.7821 | 656.8047 | 3.670829 | 2719.108 | 113.6902 | 23.07279 | 0.7838503 | Pt50.82P24.42Ni14.0Cu6.57B3.84Gd0.36
596.8977 | 620.1615 | 581 | 0.06 | 2442.794 | 114.3986 | 33.75801 | 1.027363 | Pt40.59P34.69B15.98Si3.39Ag2.87Co2.48
514.2061 | 484.0885 | 581 | 0.06 | 2140.296 | 112.2106 | 31.68793 | 0.8850363 | Pt74.26P17.03B4.69Cu4.02
483.8003 | 601.0701 | 695.0653 | 8.187933 | 2787.464 | 112.2525 | 23.96129 | 0.6960502 | Pt53.58P15.23Pd15.06Ni14.4Co1.38Ag0.33
504.7683 | 493.2601 | 604.3935 | 0.06 | 1903.164 | 113.1083 | 25.36599 | 0.835165 | Pt75.08P15.14Cu6.49B3.27
528.7082 | 622.4591 | 581 | 1.464568 | 2192.59 | 83.19512 | 33.78889 | 0.9099969 | P44.05Pt35.82B10.29Pd6.27Ag2.33Co1.23
561.4183 | 493.8459 | 582.1154 | 0.5125663 | 2396.174 | 116.7378 | 22.55843 | 0.964445 | Pt56.0P18.98Cu17.85B6.62Si0.55
508.9234 | 490.0678 | 581 | 0.06 | 2546.37 | 112.1416 | 45.94935 | 0.8759439 | Pt67.12P26.69B6.05Ag0.14
500.5522 | 488.5217 | 631.9986 | 0.1950091 | 1945.244 | 112.3881 | 23.78851 | 0.7920148 | Pt65.18Cu15.89P14.1Ni4.83
493.0518 | 614.0097 | 581 | 1.671814 | 2232.49 | 84.07019 | 27.4671 | 0.8486261 | P40.49Pt39.82B7.88Ni5.89Pd4.36Si1.56
506.7549 | 538.7138 | 581 | 2.243157 | 2788.924 | 115.2581 | 29.60521 | 0.8722114 | Pt60.19P20.42Pd11.19B6.32Si1.48Gd0.39
518.7835 | 479.0156 | 581 | 0.06 | 2461.068 | 112.9197 | 40.7319 | 0.8929147 | Pt70.99P22.15B6.19Si0.54Co0.14
449.5145 | 473.6568 | 581 | 3.461541 | 1877.535 | 112.7723 | 29.42959 | 0.7736911 | Pt58.33P22.98Ag18.69
548.8014 | 612.641 | 581 | 0.06 | 2484.217 | 82.17071 | 30.97695 | 0.9445807 | P43.83Pt34.7B10.86Co4.67Ag3.04Si2.91
479.4076 | 549.903 | 624.0656 | 3.402597 | 1703.383 | 114.4596 | 22.47558 | 0.7682008 | Pt50.27Pd27.16P17.69Cu4.88
499.9039 | 555.9758 | 620.2043 | 5.449306 | 2675.142 | 114.8767 | 22.3067 | 0.806031 | Pt52.14P26.59Ni14.08B5.36Gd1.82
552.7599 | 519.2289 | 581 | 0.06 | 2691.301 | 113.7121 | 33.67464 | 0.951394 | Pt62.31P24.71B8.58Cu2.81Co1.05Ag0.54
442.7874 | 491.9939 | 581 | 3.515903 | 1752.416 | 114.3597 | 28.79469 | 0.7621126 | Pt55.91P24.94Ag19.14
475.7739 | 450.936 | 581 | 2.4881 | 2204.937 | 112.3828 | 37.11846 | 0.8188879 | Pt63.84P23.33Ag12.83
521.6792 | 551.0383 | 712.2648 | 3.466431 | 2660.048 | 116.4476 | 16.95934 | 0.732423 | Pt57.37P16.22Ni14.11Cu10.3B1.71Si0.3
495.4053 | 571.3384 | 581 | 3.132164 | 2147.227 | 115.3754 | 27.79557 | 0.852677 | Pt50.98P24.02Pd20.13B4.87
547.0644 | 506.9104 | 581 | 0.06 | 2739.997 | 115.604 | 40.90252 | 0.941591 | Pt64.3P25.58B9.81Si0.3
527.9306 | 467.0252 | 610.5891 | 0.06 | 2235.69 | 113.3019 | 19.73592 | 0.864625 | Pt66.29P17.84Cu12.02B3.85
477.236 | 449.399 | 581 | 2.342595 | 2208.093 | 112.9008 | 37.00377 | 0.8214044 | Pt64.08P22.94Ag12.98
546.1949 | 625.0092 | 581 | 1.968477 | 2134.41 | 98.30189 | 18.30839 | 0.9400945 | P36.37Pt35.37B11.21Pd10.87Gd4.42Co1.76
480.6067 | 493.2573 | 581 | 2.589466 | 2254.707 | 114.048 | 26.16597 | 0.827206 | Pt69.14P16.8Pd9.93Co4.13
485.3169 | 513.2252 | 581 | 3.106172 | 2605.341 | 117.5613 | 30.37576 | 0.8353132 | Pt63.73P19.31Pd12.74B3.59Co0.5Ag0.14
476.4269 | 448.733 | 581 | 1.898299 | 2205.548 | 113.9367 | 36.79035 | 0.8200119 | Pt64.11P22.47Ag13.42
546.6465 | 536.9443 | 736.1125 | 1.173832 | 2452.915 | 114.6699 | 17.49431 | 0.7426127 | Pt53.34Cu17.38P12.99Ni12.09Nb3.78Co0.42
500.0802 | 507.6214 | 619.0573 | 3.28077 | 2280.295 | 115.1739 | 29.31925 | 0.8078092 | Pt60.23Pd17.78P12.83Cu7.45Si1.68Gd0.01
493.6318 | 517.7049 | 660.7731 | 4.843243 | 2529.603 | 115.8146 | 25.79177 | 0.7470519 | Pt57.02Pd15.16P14.6Cu7.33Ni5.76Y0.12
495.1461 | 542.5662 | 581 | 2.324506 | 2665.772 | 113.1453 | 30.97293 | 0.8522308 | Pt59.28P19.81Pd14.56B3.84Co1.55Si0.97
479.2112 | 449.5135 | 581 | 1.478951 | 2223.446 | 112.3368 | 36.51499 | 0.8248042 | Pt64.84P21.78Ag13.37
520.2442 | 600.0917 | 581 | 5.847501 | 2876.207 | 87.02958 | 16.72945 | 0.8954289 | P44.72Pt20.03Pd16.26B10.52Cu5.05Ag3.41
595.3984 | 680.8754 | 873.3011 | 3.882876 | 1416.91 | 121.117 | 12.59499 | 0.681779 | Cu34.51Pt32.74Pd22.54P7.35Si2.87
588.2656 | 580.7179 | 632.4754 | 0.06 | 2761.015 | 121.4586 | 18.05139 | 0.9301003 | Pt36.97Cu25.28P20.01B14.39La1.95Ag1.39
529.5987 | 643.7484 | 581 | 6.14032 | 2555.457 | 84.46581 | 19.92296 | 0.9115296 | P30.4Pd30.28Pt29.36B5.98Ag3.03Si0.96
532.7519 | 504.2804 | 581 | 0.06 | 2640.72 | 112.4536 | 44.66164 | 0.9169568 | Pt65.66P25.85B8.07Co0.41
541.8207 | 485.5472 | 581 | 0.06 | 2259.379 | 114.3487 | 20.45032 | 0.9325657 | Pt58.76P18.73Cu17.1B4.04Co1.12Ag0.25
514.9811 | 512.401 | 584.9163 | 1.587222 | 2407.996 | 115.8953 | 28.19952 | 0.8804355 | Pt60.33P16.62Cu9.94Pd9.24B2.38Si1.49
744.5879 | 819.4449 | 1075.34 | 0.06 | 2070.682 | 204.9033 | 16.66886 | 0.6924207 | Pt35.18B27.38Pd24.7Cu9.49P3.25
508.7639 | 532.599 | 738.018 | 4.811381 | 2429.57 | 119.2692 | 17.03713 | 0.6893652 | Pt60.66Ni17.2P16.25Cu2.85B2.3Ag0.75
515.5991 | 526.1321 | 635.2363 | 0.8031489 | 2362.082 | 116.7036 | 21.90803 | 0.811665 | Pt64.38P15.82Cu9.23Ni7.66B2.7Ti0.2
518.1758 | 471.7781 | 581 | 0.06 | 2375.788 | 117.3244 | 36.68377 | 0.8918689 | Pt72.69P19.9B5.71Pd1.18Co0.29Ag0.23
501.8581 | 561.5863 | 673.8852 | 5.922598 | 2690.569 | 114.3641 | 22.52169 | 0.7447235 | Pt60.08P17.18Ni11.89Pd6.95B2.83Si1.07
588.7939 | 564.0423 | 581 | 0.06 | 2323.814 | 112.4518 | 32.75356 | 1.013415 | Pt38.54P34.39B17.47Cu9.6
490.3983 | 507.992 | 581 | 2.835142 | 2692.401 | 114.0466 | 31.42098 | 0.844059 | Pt64.02P19.13Pd11.38B3.91Si1.46Ag0.09
602.9842 | 559.0449 | 595.2103 | 0.06 | 2950.703 | 120.0566 | 16.79918 | 1.013061 | Pt33.13P28.66Cu20.5B17.72
489.105 | 533.8837 | 631.5157 | 3.532567 | 2229.857 | 114.8477 | 21.03195 | 0.7744938 | Pt66.72Pd15.86P13.13Co4.3
515.3652 | 568.0021 | 749.8889 | 4.885004 | 2338.159 | 112.6978 | 21.81748 | 0.6872554 | Pt53.62Ni20.11P16.64Cu7.29Co2.34
511.3006 | 551.9241 | 581 | 3.403219 | 2282.873 | 113.8338 | 26.94436 | 0.8800354 | Pt52.16P22.04Pd14.79Cu7.32B3.68