## Sheet1
Tg(K) | Tx(K) | Tl(K) | Dmax(mm) | yield(MPa) | Modulus (GPa) | Ε(%) | Tg/Tl | Chemical composition
532.9037 | 489.0118 | 720.5825 | 2.165104 | 140.5 | 25.28119 | 22.51695 | 0.7395458 | Sr50.89Zn21.91Cu8.89Mg8.51Ca8.5Yb1.31
498.135 | 476.4663 | 724.6238 | 1.825401 | 140.5 | 25.75437 | 31.0773 | 0.6874394 | Sr34.16Zn33.68Mg19.42Yb10.71Li2.03
434.7962 | 474.4554 | 708.7348 | 9.648472 | 945.6272 | 31.34234 | 23.69914 | 0.6134822 | Sr36.33Zn21.55Mg16.02Li15.87Yb8.23Cu1.99
547.4869 | 434.7541 | 772.0746 | 2.851113 | 140.5 | 25.71121 | 57.31994 | 0.7091114 | Sr62.42Zn20.54Mg17.04
556.9711 | 465.5312 | 786.5246 | 3.198585 | 140.5 | 23.72977 | 51.70453 | 0.708142 | Sr62.27Zn25.92Mg11.8
510.3692 | 443.9927 | 815.3854 | 5.996826 | 140.5 | 28.42279 | 55.74454 | 0.6259239 | Sr48.01Mg27.46Zn24.53
505.5848 | 428.4957 | 686.6097 | 6.315286 | 867.823 | 24.89806 | 35.58346 | 0.7363497 | Sr51.43Zn13.78Ca13.07Mg12.34Yb7.64Gd1.74
459.6984 | 453.636 | 746.5783 | 0.1655486 | 728.9005 | 43.11031 | 17.56897 | 0.6157403 | Sr34.62Zn28.19Ca27.88Ag9.31
496.7469 | 424.8494 | 745.4834 | 3.896832 | 660.8877 | 27.75366 | 43.32736 | 0.6663421 | Sr49.7Mg16.25Ca13.57Zn13.21Yb7.26
474.2726 | 460.6136 | 771.1064 | 9.869964 | 613.7386 | 28.31444 | 19.62482 | 0.6150547 | Sr35.89Zn23.63Mg14.05Ca10.42Yb9.63Ag6.4
515.9538 | 447.0955 | 792.4176 | 4.179036 | 140.5 | 23.98096 | 49.84962 | 0.6511136 | Sr48.76Zn26.46Mg24.78
551.2566 | 442.8867 | 775.0465 | 3.644226 | 140.5 | 24.64951 | 55.49717 | 0.7112561 | Sr62.25Zn22.27Mg15.47
480.6333 | 531.9373 | 695.7834 | 5.623616 | 876.2155 | 45.07809 | 18.28629 | 0.69078 | Sr41.7Zn25.63Li12.28Yb11.21Ag9.18
453.4758 | 497.2222 | 826.3436 | 0.1701686 | 357.876 | 38.11027 | 27.33085 | 0.5487739 | Zn36.67Mg25.37Sr24.84Gd13.12
555.4954 | 494.0151 | 723.7434 | 0.06 | 158.7242 | 30.99865 | 40.62394 | 0.7675309 | Sr64.32Zn16.09Mg13.36Y5.45Ca0.8
462.1277 | 471.0451 | 695.3532 | 3.482284 | 354.675 | 25.8657 | 21.30425 | 0.6645942 | Sr35.05Zn22.95Mg18.94Yb16.18Gd6.89
481.8873 | 451.5302 | 724.7361 | 5.666421 | 140.5 | 27.10859 | 22.80272 | 0.6649143 | Sr31.54Zn23.6Yb23.43Mg21.42
463.5827 | 444.4268 | 681.8954 | 6.743893 | 207.7587 | 26.71187 | 18.72923 | 0.6798442 | Sr28.06Yb27.29Mg18.35Zn18.0Y5.03Cu3.26
475.5719 | 468.6822 | 724.6103 | 11.10593 | 508.5133 | 35.63046 | 21.19884 | 0.6563141 | Sr37.47Zn18.16Mg17.81Cu10.99Ca10.25Yb5.3
480.2858 | 448.2145 | 718.2444 | 6.35496 | 140.5 | 24.25638 | 19.56374 | 0.6686941 | Sr31.82Yb25.31Zn22.13Mg20.76
391.7145 | 436.0847 | 690.6807 | 8.07017 | 938.562 | 25.48717 | 31.27535 | 0.5671427 | Sr33.49Mg20.35Ca15.57Zn11.9Li10.9Cu7.78
430.6846 | 461.1259 | 718.5316 | 3.550881 | 701.5554 | 41.4272 | 24.80873 | 0.5993955 | Sr33.61Zn31.91Mg17.85Li15.67Cu0.95
514.2837 | 487.0346 | 747.9036 | 2.713732 | 1170.148 | 24.4769 | 20.96336 | 0.6876337 | Sr34.07Zn20.18Yb19.97Mg13.29Ti12.48
461.9834 | 483.1295 | 700.0866 | 4.856817 | 653.6515 | 26.21834 | 36.47673 | 0.6598946 | Sr48.1Mg18.11Li13.55Zn13.26Ca4.78Cu2.21
551.5385 | 473.4379 | 790.9903 | 4.059709 | 140.5 | 26.64833 | 43.58627 | 0.697276 | Sr54.06Zn32.26Mg13.68
483.1649 | 469.7864 | 717.4253 | 4.953023 | 800.156 | 26.49217 | 33.29308 | 0.6734707 | Sr39.17Zn37.87Mg11.62Li10.55Cu0.78
476.5925 | 430.5158 | 737.2662 | 7.305293 | 837.9299 | 23.91532 | 43.27394 | 0.646432 | Sr44.04Mg15.31Ca13.53Zn12.93Yb9.96Ti4.23
448.6705 | 448.0893 | 798.881 | 9.181757 | 283.4699 | 28.73325 | 22.04036 | 0.5616238 | Sr33.43Zn25.22Mg20.08Ca12.0Cu7.75Ce1.53
521.3552 | 465.2322 | 772.4868 | 1.921898 | 140.5 | 24.99188 | 35.29088 | 0.674905 | Sr51.01Mg18.68Zn17.73Cu9.73Li2.24Ca0.59
453.1764 | 433.3206 | 724.9009 | 7.068788 | 602.123 | 25.86746 | 33.66115 | 0.6251564 | Sr44.09Zn18.3Ca15.53Mg14.59Cu4.04Li3.44
502.9103 | 452.1159 | 847.436 | 5.138315 | 140.5 | 23.69519 | 39.34322 | 0.5934493 | Sr36.3Zn34.62Mg27.82Gd1.27
485.7522 | 441.7133 | 805.8262 | 8.184039 | 140.5 | 28.092 | 61.12763 | 0.6028002 | Sr40.04Mg36.95Zn23.01
556.1706 | 462.9629 | 779.1621 | 2.364401 | 140.5 | 24.32117 | 51.37983 | 0.7138059 | Sr62.66Zn25.28Mg12.06
486.4957 | 419.2156 | 895.2113 | 9.645379 | 214.9544 | 24.92342 | 32.64094 | 0.5434423 | Sr29.94Mg29.72Zn25.36Nb7.74Ca7.24
415.9044 | 432.695 | 775.3151 | 10.69617 | 866.9278 | 33.06601 | 35.84488 | 0.5364328 | Sr33.75Mg27.14Zn24.04Li13.95Cu1.11
513.5065 | 446.5505 | 797.8599 | 4.654754 | 140.5 | 25.68548 | 50.51098 | 0.6436049 | Sr48.37Zn25.91Mg25.71
551.6178 | 447.8759 | 779.6419 | 3.529955 | 140.5 | 25.6728 | 56.56326 | 0.7075271 | Sr60.57Zn24.04Mg15.39
426.8021 | 469.2368 | 674.6209 | 3.323972 | 875.2649 | 27.67082 | 43.19693 | 0.6326547 | Sr47.02Mg14.34Ca13.11Li9.92Zn8.8Sc6.81
510.6616 | 466.5057 | 694.7354 | 0.06 | 140.5 | 25.65747 | 39.07469 | 0.7350446 | Sr53.75Ca15.82Mg14.17Zn9.89Cu6.37
408.9123 | 409.2556 | 782.9705 | 9.903858 | 934.6039 | 25.82386 | 45.12034 | 0.5222576 | Sr37.45Mg25.53Zn14.89Ca12.91Li9.21
420.6122 | 424.3882 | 773.3016 | 11.87213 | 879.8854 | 23.91088 | 43.80563 | 0.5439174 | Sr37.13Mg26.21Zn22.33Li13.18Ca1.17
463.5793 | 479.5767 | 725.207 | 4.601217 | 842.7147 | 26.99361 | 38.30249 | 0.6392372 | Sr48.56Zn27.4Li12.42Mg11.62
483.225 | 391.6818 | 698.3711 | 0.06 | 884.4759 | 23.86127 | 47.56741 | 0.6919316 | Sr50.76Ca25.62Zn12.37Mg11.24
506.5403 | 444.59 | 848.0196 | 5.650477 | 140.5 | 25.62707 | 61.04162 | 0.5973214 | Sr46.44Mg30.38Zn23.17
502.5995 | 523.7983 | 724.2511 | 5.979379 | 360.3986 | 32.70724 | 17.30173 | 0.6939576 | Sr38.57Zn20.29Mg18.83Yb10.79Cu10.43Ag1.09
516.08 | 436.3925 | 816.4438 | 4.398712 | 140.5 | 24.22116 | 41.65995 | 0.6321072 | Sr46.57Zn30.0Mg22.77Yb0.66
520.1344 | 439.3478 | 818.4851 | 2.971047 | 140.5 | 23.86218 | 43.00627 | 0.6354843 | Sr47.49Zn30.74Mg21.77
506.504 | 444.9826 | 846.0489 | 5.746499 | 140.5 | 24.03448 | 60.64835 | 0.5986699 | Sr46.35Mg30.27Zn23.37
478.7155 | 446.6232 | 816.5193 | 5.477188 | 373.2811 | 26.96434 | 30.62304 | 0.586288 | Sr41.76Zn28.54Mg20.17Ca6.01Cu3.52
509.2646 | 452.4032 | 774.889 | 3.520058 | 140.5 | 24.21901 | 39.77592 | 0.6572097 | Sr44.07Mg28.14Zn19.74Cu8.03
491.2255 | 464.2385 | 755.7999 | 4.43766 | 240.1915 | 27.60897 | 28.88658 | 0.6499412 | Sr42.42Mg24.4Zn16.34Cu10.43Sc6.41
456.9328 | 452.4573 | 721.8792 | 6.412408 | 1039.519 | 27.425 | 39.91845 | 0.6329768 | Sr45.4Zn27.66Mg10.13Li9.84Ca5.38Ti1.59
551.3077 | 443.4939 | 775.6188 | 3.842893 | 140.5 | 35.71776 | 56.3684 | 0.7107972 | Sr61.31Zn23.06Mg15.63
531.9577 | 434.8518 | 751.6938 | 4.216078 | 140.5 | 24.30895 | 41.99463 | 0.7076788 | Sr52.48Zn19.1Mg17.92Cu5.98Ce3.01Ca1.53
471.7437 | 481.8132 | 767.5171 | 6.058366 | 140.5 | 23.76937 | 18.47901 | 0.614636 | Sr28.86Mg28.1Zn24.98Yb12.06Sc6.0
568.7823 | 498.3998 | 742.4103 | 0.6033588 | 140.5 | 24.09331 | 35.94676 | 0.7661294 | Sr59.16Zn18.22Mg12.47Cu9.45Y0.7
482.9923 | 495.2203 | 717.7784 | 6.43274 | 409.7707 | 33.37552 | 18.45605 | 0.6728989 | Sr35.97Mg21.1Zn19.34Yb14.97Cu8.63
556.5519 | 466.4424 | 782.0709 | 3.788684 | 140.5 | 27.03567 | 51.38025 | 0.7116386 | Sr60.99Zn26.91Mg12.1
472.0722 | 440.7874 | 742.8725 | 7.936659 | 775.7784 | 25.59555 | 29.67132 | 0.6354686 | Sr40.4Mg21.42Zn18.44Yb14.9Li3.61Ce1.23
511.7524 | 444.972 | 804.022 | 5.207877 | 140.5 | 28.67173 | 53.44503 | 0.6364905 | Sr48.35Mg26.57Zn25.08
523.146 | 510.7786 | 750.7572 | 0.06 | 140.5 | 39.38918 | 16.75619 | 0.6968244 | Sr43.01Zn21.13Mg17.48Cu17.19Li1.18
511.3184 | 533.9446 | 588.4665 | 1.830026 | 1405.374 | 27.4332 | 28.35639 | 0.8688998 | Sr50.9Zn11.44Yb10.47Li9.93Cu9.58Ce7.67
545.6332 | 434.4247 | 772.8796 | 2.535847 | 140.5 | 31.22941 | 54.59116 | 0.7059744 | Sr61.48Mg18.32Zn17.97Ti1.31Ca0.9
553.0676 | 472.9483 | 800.8803 | 3.3857 | 140.5 | 25.86209 | 39.14779 | 0.6905746 | Sr53.37Zn33.56Mg13.07
551.4357 | 474.9042 | 729.1653 | 5.344179 | 505.0418 | 27.72255 | 36.2019 | 0.7562561 | Sr59.62Zn19.39Mg9.71Yb8.97Li2.3
498.9842 | 467.0011 | 683.1494 | 5.793696 | 1086.297 | 24.40899 | 26.76029 | 0.7304174 | Sr43.51Yb21.99Zn15.96Mg14.41Ti4.12
504.9719 | 450.4627 | 847.6382 | 5.038041 | 140.5 | 25.79053 | 38.54874 | 0.5957398 | Sr39.84Zn32.61Mg27.54
472.0385 | 449.6377 | 666.0758 | 4.268353 | 568.3134 | 28.20434 | 24.08261 | 0.7086858 | Sr34.78Zn22.81Yb19.21Mg10.48Li10.01La2.7
406.5879 | 414.6679 | 775.8165 | 11.73472 | 457.0665 | 38.16287 | 35.06809 | 0.5240773 | Sr25.74Mg25.24Zn22.99Ca14.29Li8.53Cu3.21
581.1411 | 436.6358 | 847.1346 | 5.988639 | 140.5 | 26.12125 | 31.54441 | 0.6860079 | Sr50.55Zn24.59Mg16.22Nb8.65
495.8855 | 451.7824 | 839.796 | 5.910697 | 140.5 | 26.23163 | 34.75914 | 0.5904833 | Sr37.08Mg31.57Zn30.17Cu1.19
521.5782 | 420.175 | 813.4907 | 0.06 | 265.4131 | 30.7194 | 35.06953 | 0.6411607 | Zn43.37Sr35.06Mg21.56
448.1163 | 445.0273 | 711.9886 | 9.926323 | 828.183 | 32.379 | 24.00474 | 0.6293869 | Sr37.67Zn16.83Mg16.4Yb16.36Li6.95Ca5.81
529.8535 | 441.0797 | 736.2585 | 0.06 | 197.5274 | 24.14712 | 48.16755 | 0.7196569 | Sr64.48Mg19.37Zn10.51Yb3.79Ag1.84
443.7324 | 452.5855 | 778.546 | 8.277043 | 330.7957 | 32.65458 | 27.48827 | 0.5699501 | Sr34.86Mg26.42Zn23.77Li7.63Cu7.32
455.1655 | 419.2677 | 676.6451 | 0.06 | 510.0173 | 25.2622 | 23.38537 | 0.6726798 | Sr38.55Zn38.23La16.15Ca4.02Mg3.03
526.967 | 424.6381 | 753.8878 | 1.832754 | 140.5 | 26.05 | 55.08361 | 0.6989992 | Sr59.5Mg19.23Zn18.68La2.58
478.3308 | 473.6542 | 725.7555 | 5.726656 | 528.2192 | 23.70292 | 23.92102 | 0.6590798 | Sr44.01Zn18.39Ca14.09Mg11.5Cu11.22Li0.79
495.6444 | 520.4279 | 629.4266 | 6.031469 | 429.3479 | 25.12299 | 20.43784 | 0.787454 | Sr41.58Yb21.72Mg15.0Zn12.3Cu8.22La1.17
439.1622 | 439.9059 | 738.1888 | 6.491286 | 576.6151 | 38.42961 | 23.06238 | 0.5949185 | Sr31.72Zn28.32Mg20.77Li13.9Ti5.29
496.6819 | 412.6952 | 697.0086 | 0.06 | 1073.117 | 23.8433 | 20.53203 | 0.7125908 | Sr46.74Ca33.06Zn19.8La0.39
411.8275 | 436.1355 | 726.4058 | 7.255575 | 804.8464 | 50.96417 | 29.92854 | 0.5669387 | Sr31.86Mg26.32Zn18.1Li13.6Cu10.12
482.97 | 514.8459 | 749.1776 | 0.06 | 582.1474 | 37.51838 | 16.95263 | 0.6446669 | Sr35.52Zn33.22Mg16.7Cu10.28Li4.28
484.6452 | 484.6232 | 685.9636 | 11.97495 | 823.4839 | 26.79805 | 25.80312 | 0.7065174 | Sr39.38Zn20.2Yb12.88Ca12.56Mg9.21Cu5.75
544.4391 | 472.3042 | 762.6931 | 3.478528 | 140.5 | 25.02086 | 54.13158 | 0.7138378 | Sr55.95Zn27.98Mg16.07
509.8121 | 443.5076 | 860.2643 | 6.044976 | 140.5 | 25.4046 | 37.56414 | 0.5926226 | Sr39.9Zn30.89Mg26.93Nb2.29
504.9717 | 442.4568 | 762.0945 | 5.957218 | 140.5 | 25.12727 | 29.53029 | 0.6626103 | Sr32.89Zn32.17Mg25.7Yb9.24
499.2196 | 490.0673 | 752.7103 | 5.309711 | 140.5 | 31.28542 | 23.82481 | 0.6632294 | Sr34.66Zn27.67Mg23.55Yb11.32Ag2.81
532.1902 | 429.466 | 788.892 | 3.144644 | 599.4632 | 26.9559 | 40.0804 | 0.6746046 | Sr41.38Zn40.7Mg17.92
378.879 | 456.7141 | 728.8627 | 8.026501 | 1064.098 | 26.73224 | 36.76825 | 0.5198222 | Sr33.83Ca18.36Mg16.78Zn14.02Li11.44Sc5.57
537.0884 | 429.6955 | 788.9224 | 1.36783 | 140.5 | 27.82171 | 58.72539 | 0.6807874 | Sr61.76Mg20.33Zn17.9
576.5299 | 513.7686 | 754.4599 | 0.06 | 140.5 | 25.4856 | 28.81634 | 0.7641625 | Sr50.95Zn20.09Mg13.41Cu11.47Ti4.08
450.7036 | 532.4613 | 738.059 | 0.06 | 982.862 | 35.79119 | 45.31112 | 0.6106606 | Sr52.53Mg25.21Ag22.26
454.1134 | 492.1552 | 694.0464 | 4.595862 | 548.6834 | 26.28164 | 34.06944 | 0.6542984 | Sr49.41Zn20.18Li14.03Mg13.8Sc2.57
551.5667 | 443.3767 | 775.3795 | 3.841627 | 140.5 | 37.32844 | 55.6867 | 0.7113506 | Sr61.62Zn22.92Mg15.46
482.2197 | 505.1572 | 697.4207 | 4.827704 | 464.4033 | 34.81178 | 18.61917 | 0.6914329 | Sr35.74Zn19.93Mg19.03Yb16.9Cu8.4
447.3699 | 422.9555 | 832.2919 | 8.181749 | 140.5 | 42.55463 | 37.8054 | 0.5375157 | Zn31.64Mg30.63Sr25.66Ca6.65Li5.43
548.487 | 469.1345 | 759.4122 | 1.206254 | 140.5 | 24.2537 | 31.8632 | 0.722252 | Sr52.34Zn33.86Mg11.23La2.58
484.6728 | 443.6276 | 797.4954 | 8.309586 | 140.5 | 26.58787 | 61.1905 | 0.6077438 | Sr39.96Mg37.26Zn22.79