## Sheet1
Tg(K) | Tx(K) | Tl(K) | Dmax(mm) | yield(MPa) | Modulus (GPa) | Ε(%) | Tg/Tl | Chemical composition
677.2347 | 569.2042 | 1130.635 | 0.9001052 | 1871.17 | 114.1012 | 16.66298 | 0.5989863 | Ag35.44Ti28.22Zr28.15Cu8.19
617.4675 | 702.088 | 1138.904 | 8.096522 | 1259.779 | 119.6392 | 17.37287 | 0.5421593 | Cu28.91Ti28.16Hf24.23Ag18.7
685.1122 | 858.3471 | 916.2609 | 0.06 | 1200.169 | 90.94634 | 17.00703 | 0.7477261 | Sn34.53Sc23.38Ti21.32Cu15.35Hf5.41
600.8204 | 699.4701 | 1166.357 | 0.06 | 2463.537 | 119.179 | 16.28912 | 0.5151254 | Cu40.81Ti35.88Ag22.58Pd0.72
710.9667 | 899.8168 | 965.6433 | 0.06 | 575.446 | 100.3436 | 18.99587 | 0.7362622 | Sn37.01Ti36.88Cu16.88Ag9.22
661.2364 | 561.428 | 1101.898 | 0.06 | 1716.989 | 124.5402 | 16.93196 | 0.6000887 | Ag37.13Ti34.77Cu13.06Sn8.77Zr6.27
689.0388 | 751.8896 | 1177.86 | 4.717158 | 2586.389 | 114.9948 | 20.41094 | 0.5849921 | Pd32.13Ti29.94Cu22.56Al7.12Sn5.23Sc2.13La0.88
683.7749 | 856.9424 | 916.1073 | 0.06 | 1463.619 | 88.32882 | 16.86075 | 0.7463917 | Sn30.73Sc26.92Ti22.18Cu13.04Hf7.14
658.1483 | 640.3566 | 1147.382 | 4.011826 | 1144.616 | 118.652 | 22.17184 | 0.5736086 | Ti33.83Ag29.69Cu18.69Hf16.99Al0.79
725.6212 | 783.6555 | 1085.131 | 3.633145 | 1430.01 | 96.19838 | 16.69244 | 0.6686944 | Sn28.01Ti27.7Cu24.85Pd19.44
709.589 | 786.7772 | 1113.182 | 3.543079 | 1364.032 | 97.2008 | 17.11713 | 0.6374419 | Sn27.07Ti25.68Cu24.7Pd22.54
677.7824 | 592.8178 | 1170.588 | 0.06 | 1898.892 | 118.9519 | 18.51148 | 0.5790103 | Ti42.16Zr35.53Cu12.69Ni7.13Al2.49
655.4809 | 582.5839 | 1144.709 | 0.06 | 2213.003 | 118.1844 | 21.13541 | 0.5726179 | Ti40.24Ag30.56Zr18.84Cu7.7Sn2.65
642.5491 | 495.3134 | 1148.473 | 1.406801 | 1633.619 | 113.4018 | 26.51628 | 0.5594814 | Ag43.56Ti42.75Cu9.22Zr4.46
619.8727 | 645.7232 | 958.1642 | 0.06 | 140.5 | 59.02224 | 26.33336 | 0.6469378 | La29.74Ti29.26Zr27.13Sn9.29Cu4.58