## Sheet1
Tg(K) | Tx(K) | Tl(K) | Dmax(mm) | yield(MPa) | Modulus (GPa) | Ε(%) | Tg/Tl | Chemical composition
378.4214 | 378.9634 | 598.9034 | 4.733322 | 816.6926 | 36.4223 | 21.71639 | 0.6318572 | Yb55.28Mg20.8Zn14.96Li8.96
373.9599 | 324.3726 | 654.5892 | 5.137117 | 396.068 | 36.72139 | 25.73572 | 0.5712894 | Yb49.26Mg24.79Zn22.07Sr3.51Cu0.37
382.2346 | 396.8239 | 614.5634 | 1.490605 | 615.2603 | 27.98815 | 27.555 | 0.6219613 | Yb65.84Mg17.7Zn16.45
369.8067 | 315.6109 | 671.413 | 4.444533 | 140.5 | 27.88283 | 28.9648 | 0.5507887 | Yb38.64Mg37.99Zn23.38
371.2939 | 385.4296 | 630.9565 | 0.7250333 | 721.7489 | 36.53515 | 26.94465 | 0.5884619 | Yb63.81Mg22.13Zn14.06
453.3478 | 410.2451 | 640.6929 | 1.340485 | 933.5464 | 28.56084 | 23.88541 | 0.7075899 | Yb42.88Mg19.09Sr18.3Zn14.1Sc5.63
401.49 | 376.1287 | 628.3459 | 3.747798 | 1022.142 | 31.41821 | 16.85618 | 0.6389634 | Yb65.42Zn22.05Mg12.53
419.7562 | 389.6645 | 669.7613 | 4.546292 | 1375.349 | 28.33662 | 29.55622 | 0.6267251 | Yb54.94Mg19.09Zn13.79Ti12.18
517.064 | 479.1321 | 745.6032 | 1.102281 | 238.6734 | 23.7364 | 17.74951 | 0.6934842 | Sr32.4Zn30.39Yb26.97Mg8.38Nb1.86
368.2209 | 385.3683 | 596.9912 | 4.654166 | 791.4493 | 37.35408 | 23.62913 | 0.6167945 | Yb55.66Zn22.97Mg11.25Li10.13
401.3004 | 381.4803 | 622.2129 | 3.727068 | 1037.225 | 30.588 | 17.95744 | 0.6449568 | Yb66.37Zn21.42Mg12.21
370.5938 | 316.12 | 670.1735 | 4.254299 | 140.5 | 28.14794 | 28.71448 | 0.5529819 | Yb38.72Mg37.71Zn23.57
380.0423 | 339.7513 | 652.9603 | 6.975228 | 617.36 | 45.43332 | 17.14546 | 0.5820297 | Yb56.05Zn21.17Mg18.77Ag4.01
409.4668 | 397.9295 | 654.5282 | 5.168708 | 140.5 | 36.42131 | 17.25269 | 0.6255908 | Yb47.1Zn25.13Ca16.8Mg10.81Li0.14
341.8283 | 311.5944 | 654.8159 | 7.294468 | 914.0074 | 30.45824 | 21.0492 | 0.522022 | Yb53.76Zn21.52Mg17.58Gd7.14
372.794 | 425.1129 | 586.0239 | 5.35457 | 1458.248 | 36.4188 | 23.92152 | 0.6361413 | Yb70.1Zn13.85Mg7.29Li5.65Ca3.12
377.9007 | 409.3089 | 642.9774 | 0.1844882 | 799.693 | 27.69728 | 27.97073 | 0.5877357 | Yb66.49Mg20.78Zn12.73
395.1103 | 414.8906 | 640.5592 | 6.298817 | 677.9766 | 35.76075 | 19.55797 | 0.6168208 | Yb59.42Mg16.54Zn15.1Cu5.66Sr3.28
418.4104 | 394.6012 | 646.9773 | 4.07873 | 749.0612 | 32.78219 | 21.57141 | 0.6467158 | Yb33.27Sr21.12Zn19.85Mg16.71Li8.72Ag0.32
385.8247 | 309.879 | 684.5404 | 6.476402 | 171.7542 | 34.21321 | 21.8426 | 0.5636259 | Yb46.28Zn28.04Mg25.68
466.7037 | 385.4094 | 664.3543 | 3.660865 | 646.4694 | 35.66947 | 18.92041 | 0.7024922 | Yb56.0Zn22.91Sr13.3Mg7.19Ca0.6
372.7147 | 332.0012 | 662.4098 | 7.031455 | 324.0128 | 34.00156 | 24.21301 | 0.5626648 | Yb51.91Mg25.21Zn22.23La0.65
368.4188 | 322.2775 | 658.6078 | 7.24674 | 427.5832 | 37.06528 | 21.25188 | 0.5593902 | Yb53.94Zn24.89Mg21.17
402.4261 | 386.2506 | 627.8086 | 3.873532 | 1081.806 | 30.54094 | 16.66155 | 0.6410012 | Yb67.28Zn21.68Mg11.04
499.8728 | 344.1454 | 679.2426 | 5.725934 | 140.5 | 35.28126 | 18.85133 | 0.7359268 | Yb41.18Zn23.45Mg17.82Nb17.55
415.0711 | 412.5779 | 643.7486 | 3.954204 | 1258.977 | 30.02668 | 16.82386 | 0.644772 | Yb46.43Zn18.39Mg15.25Sr13.95La5.99
458.3092 | 449.9199 | 633.6499 | 4.354382 | 1024.413 | 29.84999 | 17.94882 | 0.7232847 | Yb40.22Sr22.29Zn19.57Mg10.64Ca6.82Cu0.46
402.0234 | 389.911 | 680.3556 | 3.988183 | 140.5 | 28.05237 | 18.21819 | 0.5909019 | Yb42.56Zn24.19Ca18.18Mg11.89Sr3.18
424.7223 | 400.7645 | 581 | 0.06 | 1146.417 | 28.93772 | 32.90775 | 0.7310195 | Yb82.85Mg14.83Sc2.32
399.2797 | 416.5257 | 668.614 | 3.535096 | 197.9997 | 39.44271 | 20.19347 | 0.5971752 | Yb33.92Zn28.13Mg17.47Li11.84Sr8.64
376.9942 | 411.2729 | 581 | 2.418908 | 862.8478 | 36.96045 | 28.16104 | 0.6488712 | Yb65.54Mg15.37Zn14.86Li4.23
430.2781 | 434.2001 | 612.5016 | 3.953191 | 927.6941 | 28.48188 | 28.3329 | 0.7024931 | Yb51.8Zn16.95Sr14.62Mg11.2Li5.43
398.414 | 367.2905 | 623.8594 | 1.43836 | 624.3664 | 34.56756 | 28.23499 | 0.6386279 | Yb33.54Mg22.72Zn17.1Sr13.1Li11.36Ce2.17
377.7899 | 321.6216 | 653.6071 | 5.769517 | 253.7816 | 37.88695 | 29.27716 | 0.5780076 | Yb48.68Mg28.13Zn23.19
363.5238 | 327.7576 | 657.3376 | 6.989858 | 280.0767 | 43.54464 | 25.55144 | 0.5530245 | Yb44.88Zn25.87Mg25.33Ca1.78Li1.39Ag0.76
439.3371 | 402.3434 | 663.4279 | 1.596304 | 957.0434 | 28.4198 | 18.87562 | 0.6622228 | Yb43.7Mg18.37Zn17.32Sr16.62Sc4.0
394.4138 | 352.3308 | 658.6196 | 4.827718 | 937.4483 | 36.62964 | 21.11977 | 0.5988491 | Yb52.86Mg19.3Zn19.17Sr6.1Ca2.57
391.4655 | 384.1381 | 654.7941 | 4.033924 | 140.5 | 36.40537 | 17.09319 | 0.5978451 | Zn33.67Yb30.17Mg14.29Li13.97Ca7.91
468.5201 | 557.3099 | 581 | 5.292238 | 1098.051 | 27.50544 | 16.71573 | 0.8064029 | Yb36.58Sr30.78Gd10.3Mg8.99Cu7.94Zn5.41
410.3231 | 382.1871 | 587.7235 | 0.06 | 1054.799 | 29.24344 | 32.195 | 0.6981568 | Yb84.91Mg10.79Sc4.29
423.143 | 387.8553 | 632.9558 | 3.338586 | 1193.335 | 35.11623 | 24.63535 | 0.668519 | Yb68.64Zn18.69Mg8.93Ti3.74
369.9962 | 378.941 | 588.2156 | 2.526482 | 214.3164 | 39.97367 | 18.25671 | 0.6290146 | Yb26.72Zn20.27Li18.12Ca14.81Mg13.96Ag6.11
378.4201 | 317.2207 | 676.9175 | 5.735327 | 268.2172 | 40.03166 | 24.69574 | 0.5590342 | Yb49.44Zn25.54Mg25.02
403.614 | 397.4146 | 635.8729 | 3.813892 | 1080.124 | 34.73089 | 16.69868 | 0.63474 | Yb68.42Zn21.57Mg10.01
401.8041 | 417.7297 | 608.3928 | 3.359337 | 917.8523 | 33.15286 | 29.29522 | 0.6604354 | Yb52.47Mg16.74Zn13.4Li8.72Sr8.67
375.3919 | 356.884 | 637.0775 | 4.24401 | 155.8189 | 37.69133 | 19.86455 | 0.5892406 | Yb34.88Mg25.96Zn25.65Li13.52
400.9839 | 466.0672 | 588.588 | 8.877573 | 746.6023 | 41.05621 | 19.03505 | 0.6812641 | Ca36.08Yb33.93Ag20.28Mg9.71
444.4541 | 370.6511 | 727.5701 | 2.572577 | 140.5 | 30.64711 | 16.8417 | 0.6108746 | Zn42.99Yb34.3Mg10.87Sr7.09Ca4.76
362.4882 | 360.4397 | 657.4037 | 6.710814 | 881.9834 | 36.70382 | 19.40853 | 0.5513936 | Yb57.58Mg20.37Zn17.01Cu3.16Gd1.88
389.5319 | 349.7057 | 593.2354 | 7.391414 | 913.7946 | 41.38738 | 20.07133 | 0.6566228 | Yb47.14Mg19.23Zn18.92Li9.4Y5.3
376.5434 | 379.1626 | 640.7557 | 5.725844 | 768.1744 | 28.39383 | 21.43338 | 0.5876552 | Yb61.75Zn20.04Mg16.36Cu1.85
413.1679 | 365.5208 | 648.8398 | 4.638141 | 770.7775 | 40.17705 | 16.95434 | 0.6367795 | Yb57.46Mg19.85Zn15.36Nb5.92Cu1.4
480.2911 | 422.606 | 638.3904 | 2.116103 | 907.4153 | 27.4995 | 25.00433 | 0.7523471 | Yb49.41Sr21.84Zn20.17Mg8.58
393.4463 | 338.1929 | 657.4784 | 5.172614 | 140.5 | 40.3921 | 24.9511 | 0.598417 | Yb39.33Mg32.13Zn22.53Cu6.02
371.8978 | 389.1194 | 632.3379 | 0.521729 | 730.139 | 32.62822 | 27.01631 | 0.5881314 | Yb64.06Mg22.02Zn13.92
378.4044 | 345.9567 | 608.7827 | 3.673289 | 726.7868 | 27.50024 | 27.61037 | 0.6215755 | Yb60.13Mg25.18Zn14.68
365.3979 | 324.642 | 652.5431 | 5.684694 | 580.3076 | 27.67728 | 20.75368 | 0.5599599 | Yb59.53Zn20.86Mg19.27Ca0.34
401.8613 | 377.1543 | 627.114 | 3.760942 | 1030.149 | 30.78963 | 16.98833 | 0.6408106 | Yb65.69Zn22.04Mg12.27
416.3485 | 353.3693 | 597.9409 | 5.705648 | 597.8077 | 28.38547 | 24.60011 | 0.6963038 | Yb34.26Mg27.05Sr19.34Zn10.88Y6.58Cu1.89
397.6057 | 371.4474 | 636.968 | 4.033671 | 140.5 | 27.2535 | 17.5495 | 0.6242161 | Yb31.39Ca29.32Zn27.7Mg11.59
369.8378 | 325.5787 | 666.8869 | 7.725757 | 363.0862 | 38.36767 | 21.62856 | 0.5545735 | Yb52.85Zn23.56Mg22.79Cu0.81
428.3101 | 423.7127 | 585.3332 | 0.9136336 | 1034.938 | 29.09187 | 30.24496 | 0.7317373 | Yb61.13Mg19.78Zn11.95Sr7.14
435.1526 | 318.2837 | 762.1969 | 3.912709 | 140.5 | 45.78082 | 17.25198 | 0.5709189 | Zn38.59Yb37.81Mg22.84Ag0.76
409.6837 | 370.0167 | 626.7744 | 4.78159 | 236.007 | 26.86767 | 17.36204 | 0.6536382 | Yb32.78Zn24.74Ca15.28Sr10.81Mg9.45Li6.94
388.8309 | 380.4158 | 599.2339 | 5.819867 | 1097.778 | 29.63257 | 17.13379 | 0.64888 | Yb43.47Mg19.04Zn16.59Ca10.65Sr6.36Li3.9
392.2651 | 316.6005 | 659.6183 | 4.040777 | 140.5 | 44.24112 | 18.02501 | 0.594685 | Yb40.65Mg31.2Zn28.14
415.337 | 383.5228 | 686.6364 | 2.787889 | 535.8887 | 35.1625 | 18.11767 | 0.6048863 | Yb35.49Zn28.07Mg17.1Sr14.42Li4.35Cu0.58
383.7094 | 461.2019 | 596.8557 | 4.929677 | 1024.698 | 27.03071 | 17.71549 | 0.6428847 | Yb62.92Mg16.23Zn11.25Ca7.91Ti1.25Li0.43
426.0659 | 438.8784 | 692.7797 | 3.930007 | 163.5554 | 30.52761 | 17.51903 | 0.6150091 | Zn27.63Yb23.66Mg18.39Li14.46Sr11.66Nb4.2
403.3313 | 396.7985 | 635.0255 | 3.756653 | 1081.276 | 35.30432 | 16.68918 | 0.6351418 | Yb68.35Zn21.55Mg10.1
381.4415 | 349.3835 | 686.2699 | 3.337725 | 523.8678 | 31.10568 | 25.90659 | 0.5558184 | Yb23.65Mg19.22Ca17.96Zn16.72Sr16.56Gd5.89
366.5779 | 312.3917 | 655.218 | 6.232286 | 588.2284 | 33.7116 | 21.05195 | 0.5594747 | Yb57.83Zn21.46Mg19.8Y0.9
377.541 | 354.8788 | 642.2191 | 5.692555 | 763.926 | 37.61143 | 23.43579 | 0.5878695 | Yb57.63Zn19.82Mg17.95Li2.79Ti1.8
441.3198 | 414.2473 | 632.6141 | 5.045255 | 1131.539 | 28.01058 | 28.48632 | 0.697613 | Yb56.5Mg16.98Zn13.89Sr10.2Ti2.45
384.381 | 362.7264 | 640.1398 | 4.567445 | 828.7791 | 29.26716 | 18.1647 | 0.6004642 | Yb62.47Zn22.28Mg15.25
397.6607 | 316.4106 | 670.4264 | 4.187245 | 140.5 | 43.87311 | 16.77002 | 0.593146 | Yb41.38Mg29.49Zn29.13
427.187 | 351.0268 | 647.3704 | 0.06 | 316.3121 | 29.93093 | 19.97831 | 0.6598804 | Yb37.9Zn23.23Sr14.56Mg12.98Ce8.67Li2.67
439.2454 | 435.6663 | 658.5401 | 6.014576 | 578.0781 | 28.867 | 33.19344 | 0.6669988 | Yb57.39Zn21.81Sr10.6Y10.2
441.0528 | 397.4989 | 651.6999 | 3.013877 | 787.6977 | 29.42117 | 17.71071 | 0.6767729 | Yb43.71Zn18.6Mg17.3Sr13.42Cu3.84Nb3.14
386.1867 | 309.0175 | 682.1967 | 7.40834 | 196.7052 | 35.41583 | 17.92482 | 0.566093 | Yb50.03Zn28.06Mg21.22La0.67
452.6303 | 419.9356 | 643.1357 | 7.276235 | 926.9609 | 28.65905 | 19.75277 | 0.7037866 | Yb51.47Sr15.33Zn15.13Mg10.91Ca5.22Cu1.95
379.4856 | 322.9532 | 629.5267 | 4.618179 | 660.2423 | 32.49501 | 28.38457 | 0.602811 | Yb57.48Mg25.35Zn17.17
408.022 | 395.3643 | 645.0803 | 3.926596 | 1070.923 | 34.52793 | 17.16284 | 0.6325135 | Yb69.2Zn22.04Mg8.76
367.2804 | 314.743 | 672.9235 | 5.313858 | 140.5 | 34.32335 | 32.476 | 0.5457982 | Yb38.96Mg38.76Zn22.28
420.2322 | 403.6631 | 634.0398 | 6.473866 | 1078.562 | 28.19649 | 17.95408 | 0.6627853 | Yb52.34Zn15.71Mg14.59Sr10.61Ca5.38Ce1.35
373.9339 | 336.1694 | 602.4769 | 7.44906 | 700.8625 | 40.16573 | 25.39432 | 0.620661 | Yb45.49Mg24.69Zn16.91Li12.91
383.8819 | 401.0628 | 614.2756 | 1.049426 | 649.1661 | 30.87901 | 28.08662 | 0.6249343 | Yb66.41Mg17.51Zn16.07
426.3638 | 398.0469 | 643.2394 | 2.36739 | 889.8572 | 32.099 | 23.01885 | 0.6628385 | Yb48.77Zn19.26Mg14.16Sr14.12Li3.34Cu0.36
380.7057 | 320.9571 | 638.6504 | 4.224157 | 601.6346 | 27.34545 | 32.04885 | 0.5961098 | Yb49.38Mg32.91Zn17.7
381.9023 | 319.2246 | 664.15 | 5.755403 | 470.7825 | 32.83043 | 24.04377 | 0.5750242 | Yb55.27Mg24.34Zn20.39
420.5344 | 391.932 | 669.7888 | 4.101155 | 696.2 | 28.88963 | 24.50564 | 0.6278613 | Yb33.18Sr24.05Mg24.04Zn18.73
417.8363 | 340.1365 | 779.6784 | 7.497375 | 140.5 | 32.44118 | 16.77275 | 0.5359085 | Zn36.87Yb32.25Mg20.05Y10.81
366.6099 | 354.8468 | 650.4493 | 4.282545 | 554.3703 | 32.90179 | 24.99655 | 0.5636255 | Yb61.22Zn20.02Mg18.76
444.5551 | 442.0151 | 620.797 | 3.950439 | 1078.319 | 30.00217 | 25.24309 | 0.7161039 | Yb59.86Zn14.95Mg14.17Sr11.01
367.4416 | 377.3304 | 652.2907 | 6.477988 | 798.7365 | 34.78264 | 17.43374 | 0.5633095 | Yb57.14Mg20.31Zn16.39Cu6.16
363.6334 | 359.7314 | 653.2663 | 5.443895 | 140.5 | 31.1864 | 22.96373 | 0.5566389 | Yb35.72Mg29.61Zn25.54Ca9.13