## Sheet1
Tg(K) | Tx(K) | Tl(K) | Dmax(mm) | yield(MPa) | Modulus (GPa) | Ε(%) | Tg/Tl | Chemical composition
405.2904 | 386.3487 | 721.6567 | 3.257893 | 140.5 | 30.02182 | 22.33897 | 0.5616111 | Zn37.48Ca25.38Yb19.3Mg16.44Ti1.41
461.0447 | 394.0664 | 724.2883 | 2.132346 | 232.0321 | 32.20606 | 26.84272 | 0.6365486 | Zn38.07Sr18.15Yb16.63Ca10.81Mg10.5Gd5.82
405.5479 | 396.0619 | 728.1617 | 2.65468 | 140.5 | 34.92433 | 33.46992 | 0.5569475 | Zn44.03Yb20.59Mg18.6Ca16.79
412.1969 | 381.6855 | 679.4623 | 1.12071 | 140.5 | 29.08615 | 21.14501 | 0.6066516 | Zn37.37Ca22.52Yb20.62Mg12.22Li5.69Y1.6
418.4975 | 363.343 | 610.6655 | 3.273652 | 218.9703 | 37.49466 | 17.09467 | 0.6853139 | Yb30.98Ca30.96Zn29.37Mg8.69
402.2128 | 372.3531 | 682.3433 | 4.017781 | 140.5 | 28.61281 | 35.99631 | 0.5894582 | Zn26.72Ca23.53Mg21.78Yb19.43Sr8.53
409.8868 | 343.9104 | 695.6767 | 0.5753621 | 140.5 | 29.35848 | 27.60517 | 0.5891915 | Zn30.07Ca27.08Yb19.53Mg12.55Ce10.77
468.3697 | 347.8834 | 692.2399 | 2.516377 | 214.7777 | 29.81769 | 29.44579 | 0.6766003 | Zn41.3Yb18.89Sr16.98Ca14.83Mg7.03La0.97
433.0608 | 428.2204 | 638.9079 | 3.326999 | 724.5366 | 31.4935 | 16.69807 | 0.6778141 | Zn30.19Ca26.14Yb22.55Gd21.13
514.8693 | 491.5508 | 869.3122 | 1.33354 | 300.8686 | 45.21424 | 42.00562 | 0.592272 | Zn37.61Ca24.93Mg19.46Nb17.99
455.6337 | 344.3259 | 674.1196 | 1.918076 | 140.5 | 31.3018 | 25.97674 | 0.6758944 | Zn33.9Ca20.59Yb20.19Sr13.19Mg11.37Y0.77
421.3991 | 384.6026 | 682.3955 | 3.969932 | 140.5 | 29.46785 | 17.32225 | 0.6175292 | Zn37.4Yb24.9Ca21.34Mg13.76Y2.61
387.8026 | 389.099 | 700.6698 | 3.133075 | 140.5 | 29.80013 | 23.18751 | 0.5534742 | Zn33.66Ca24.4Mg20.83Yb19.92La1.19
465.0547 | 385.9906 | 692.4188 | 1.585674 | 536.7146 | 30.55912 | 24.92132 | 0.6716379 | Zn33.04Sr21.03Yb16.27Ca14.02Mg9.03Li6.63
492.559 | 355.2745 | 736.2947 | 2.848305 | 140.5 | 32.0835 | 22.00149 | 0.6689699 | Zn47.49Yb31.35Ca14.91Sc6.25
421.827 | 379.2403 | 692.5665 | 3.234415 | 140.5 | 40.37966 | 27.91152 | 0.6090779 | Zn43.83Ca23.51Yb21.86Mg10.79
448.2802 | 326.1033 | 654.2295 | 4.145634 | 140.5 | 31.25136 | 23.22669 | 0.6852033 | Zn30.53Ca26.58Yb24.23Mg9.56Sr9.09
391.0515 | 467.3523 | 840.5153 | 2.772827 | 140.5 | 65.27444 | 35.67683 | 0.4652521 | Ca30.09Zn29.88Mg20.03Ag20.0
447.502 | 366.5808 | 725.4918 | 3.322849 | 554.9814 | 31.12293 | 28.70081 | 0.6168257 | Zn28.58Sr21.29Yb19.85Ca17.06Mg13.21
390.1029 | 408.057 | 716.5162 | 3.135076 | 140.5 | 48.46343 | 24.43124 | 0.5444439 | Zn33.28Yb21.54Ca21.09Mg19.61Ag4.47
406.1455 | 387.3393 | 728.0452 | 3.521986 | 140.5 | 29.08193 | 33.30107 | 0.5578576 | Zn42.42Ca24.86Mg16.41Yb16.3
424.1094 | 373.7002 | 688.9906 | 2.721377 | 140.5 | 32.26926 | 29.1702 | 0.6155518 | Zn32.01Ca22.5Yb18.7Mg16.75Sr10.01
448.2878 | 327.7725 | 667.0403 | 4.201384 | 140.5 | 29.95967 | 22.56981 | 0.672055 | Zn38.31Ca31.1Yb28.89Mg1.7
419.246 | 396.3389 | 721.7729 | 2.294788 | 140.5 | 37.30998 | 34.41987 | 0.5808558 | Zn42.04Ca26.63Yb17.75Mg8.1Ag5.49
394.0667 | 357.0757 | 697.401 | 1.213006 | 140.5 | 30.8036 | 30.5727 | 0.5650504 | Zn30.46Ca30.09Mg17.38Yb12.3Li8.08La1.69
382.0341 | 366.4607 | 639.4631 | 2.56292 | 162.9973 | 30.90096 | 18.08135 | 0.5974294 | Zn30.45Ca19.58Mg17.53Yb16.06Li10.21La6.19
405.196 | 390.4898 | 682.1777 | 2.920561 | 140.5 | 29.5258 | 29.48066 | 0.5939743 | Zn31.95Ca24.41Yb20.24Mg19.04Sr4.36
434.3379 | 355.9886 | 695.329 | 2.966971 | 154.2396 | 28.67278 | 24.88943 | 0.6246509 | Zn27.67Yb21.68Ca20.2Sr14.41Mg12.89Ti3.16
409.1819 | 390.1495 | 717.66 | 1.321128 | 140.5 | 33.46306 | 37.17318 | 0.5701612 | Zn33.65Ca30.56Yb17.66Mg17.59Ti0.53
439.6296 | 365.3935 | 667.5134 | 1.801929 | 140.5 | 29.63111 | 34.827 | 0.658608 | Zn33.96Ca24.91Yb14.46Sr13.45Mg9.07Li4.15
417.9564 | 382.2808 | 689.0127 | 2.312464 | 140.5 | 28.73732 | 26.5102 | 0.6066019 | Zn30.84Ca27.28Yb17.56Mg14.24Sr7.98Gd2.09
490.0454 | 359.3669 | 703.1135 | 1.556137 | 140.5 | 29.33944 | 23.47067 | 0.6969649 | Zn41.59Yb26.41Ca21.22Sc10.78
410.3471 | 368.1538 | 719.1293 | 1.780803 | 140.5 | 30.2599 | 33.69484 | 0.5706165 | Zn36.9Ca32.04Yb16.53Mg14.3Ag0.22Sr0.01
407.5259 | 391.2566 | 736.4739 | 2.291623 | 140.5 | 29.22942 | 33.57424 | 0.5533474 | Zn45.09Ca20.33Yb17.76Mg16.09Li0.74
400.9393 | 377.3378 | 709.3863 | 1.568086 | 140.5 | 30.54371 | 31.06715 | 0.5651917 | Zn40.19Ca25.19Yb15.27Mg15.21Li4.12
424.0609 | 350.2355 | 707.3775 | 1.909121 | 140.5 | 29.57759 | 36.7767 | 0.5994831 | Zn41.14Ca32.76Yb15.81Mg10.29
461.4644 | 361.8748 | 710.0993 | 2.670862 | 247.0311 | 29.68364 | 35.77576 | 0.6498591 | Zn32.85Ca19.71Sr19.06Yb16.48Mg11.92
407.2082 | 396.8159 | 719.4202 | 2.817928 | 140.5 | 36.37924 | 27.26535 | 0.5660227 | Zn40.91Yb22.85Mg18.2Ca18.05
406.9558 | 391.9951 | 670.8437 | 5.17373 | 140.5 | 34.79283 | 20.35517 | 0.6066329 | Zn31.64Yb28.27Ca24.2Mg15.9
400.5183 | 391.4732 | 732.5508 | 3.882399 | 140.5 | 32.34341 | 27.7027 | 0.5467447 | Zn36.86Ca25.17Mg20.31Yb17.66
430.3508 | 393.7223 | 706.1055 | 4.634204 | 140.5 | 29.34754 | 29.02045 | 0.6094709 | Zn32.86Yb15.77Mg15.63Sr14.22Ca14.02Gd7.52
458.5462 | 396.0729 | 722.3597 | 0.06 | 140.5 | 42.56634 | 22.45379 | 0.6347893 | Zn33.81Yb19.87Ca14.92Sr14.88Mg9.46Ag7.06
386.3437 | 382.757 | 651.2166 | 2.631365 | 140.5 | 40.79075 | 19.76871 | 0.5932644 | Zn28.27Yb24.26Mg21.0Ca20.03Li3.82Ti2.62
396.3255 | 409.0252 | 733.707 | 0.997857 | 140.5 | 42.65048 | 26.84873 | 0.5401686 | Zn32.55Ca29.73Yb19.64Mg11.99Ag6.08
388.0275 | 413.028 | 675.8298 | 4.147811 | 140.5 | 34.28839 | 19.34491 | 0.5741497 | Zn29.58Mg20.53Ca18.71Yb16.66La14.53
414.8148 | 403.8754 | 713.8862 | 2.796028 | 140.5 | 30.00512 | 29.46279 | 0.5810658 | Zn43.88Ca21.76Yb20.31Mg13.26Ag0.79
484.6857 | 337.0569 | 740.8862 | 4.277689 | 140.5 | 30.08842 | 19.58983 | 0.6541973 | Zn49.4Yb31.26Ca14.78Sc4.56
402.3304 | 373.9376 | 672.071 | 3.429548 | 140.5 | 29.14671 | 26.60818 | 0.5986427 | Zn34.41Ca23.25Mg16.99Yb16.32Li7.87Sr1.16
450.5549 | 388.861 | 719.6405 | 2.761149 | 140.5 | 31.49699 | 30.36088 | 0.6260834 | Zn29.59Ca22.48Yb15.08Mg11.47Sr11.32Ti10.06
434.8685 | 412.0501 | 764.6025 | 2.319839 | 140.5 | 54.46051 | 27.28969 | 0.568751 | Zn41.91Yb21.8Ca16.21Mg10.07Ag10.0
397.5507 | 380.4714 | 705.4255 | 3.976489 | 140.5 | 34.43112 | 25.36177 | 0.5635616 | Zn37.45Ca21.15Mg19.66Yb19.02Li2.74
404.2651 | 384.5159 | 742.7545 | 2.739607 | 140.5 | 31.51472 | 35.33355 | 0.5442783 | Zn42.7Ca25.36Mg17.6Yb14.34
425.2563 | 401.4759 | 696.288 | 2.360566 | 140.5 | 29.96039 | 24.78541 | 0.6107476 | Zn34.34Ca25.68Sr11.17Yb11.12Mg9.59Gd8.09
373.5251 | 432.3348 | 719.6413 | 2.611258 | 140.5 | 54.65799 | 32.62476 | 0.5190434 | Zn24.02Mg23.81Ca20.97Yb17.2Ag14.0
414.3158 | 365.1286 | 662.4541 | 1.819227 | 140.5 | 29.68603 | 27.5823 | 0.6254257 | Zn34.55Ca31.4Yb19.99Mg10.48La3.59
432.2729 | 364.4876 | 622.4658 | 0.4301316 | 425.9543 | 29.13046 | 25.72229 | 0.6944524 | Zn30.29Ca18.98Yb18.9Sr14.12Li9.5Mg8.21
397.8515 | 367.7874 | 670.2846 | 3.96795 | 140.5 | 39.72536 | 24.05543 | 0.5935561 | Zn30.25Ca25.72Mg19.68Yb18.59Li5.76
409.2682 | 372.7821 | 717.1994 | 2.063637 | 140.5 | 29.52402 | 32.82199 | 0.5706477 | Zn37.32Ca30.61Yb16.92Mg15.14
439.4853 | 325.1708 | 688.0611 | 2.609402 | 140.5 | 29.008 | 27.42437 | 0.63873 | Zn40.58Ca28.27Yb26.15Mg5.01
393.5883 | 353.4325 | 660.5229 | 3.822566 | 140.5 | 29.98569 | 38.36846 | 0.5958738 | Yb24.31Ca20.82Zn20.51Mg19.07Sr13.49Li1.79
423.0534 | 418.4247 | 669.9198 | 1.95318 | 785.4193 | 44.80593 | 17.06766 | 0.6314985 | Zn33.34Gd24.09Yb21.66Ca20.9
428.003 | 396.2408 | 821.822 | 12.20116 | 573.9855 | 28.10126 | 44.37565 | 0.5207977 | Sr25.31Zn24.26Mg23.46Ca22.16Ti4.82
397.6248 | 426.16 | 761.4208 | 2.391395 | 140.5 | 29.30804 | 38.67505 | 0.5222142 | Zn43.9Mg23.13Ca16.83La16.16
403.6628 | 380.0564 | 729.1967 | 2.609403 | 140.5 | 29.56515 | 33.85073 | 0.5535719 | Zn35.1Ca27.91Mg17.36Yb14.37La5.26
406.9206 | 393.4945 | 705.242 | 1.378074 | 140.5 | 32.57218 | 36.87641 | 0.5769944 | Zn32.08Ca30.95Yb20.03Mg16.93
432.3118 | 380.7687 | 708.5815 | 1.812783 | 140.5 | 38.09355 | 36.96991 | 0.6101088 | Zn32.34Ca19.07Yb17.48Mg16.98Sr13.12Li1.01
405.9988 | 390.7327 | 710.2603 | 4.511491 | 140.5 | 34.56171 | 26.29786 | 0.5716197 | Zn39.18Yb21.76Ca21.4Mg17.66
401.6771 | 393.8201 | 723.8725 | 2.372022 | 140.5 | 33.72475 | 26.10701 | 0.5549004 | Zn35.08Ca27.95Yb19.13Mg17.85
388.2368 | 386.9407 | 715.6067 | 3.613478 | 140.5 | 40.72052 | 19.04789 | 0.5425281 | Ca28.97Zn28.16Yb24.89Mg13.16Ag4.83
418.1033 | 352.9738 | 712.5647 | 1.754603 | 140.5 | 31.93663 | 36.91112 | 0.5867583 | Zn39.49Ca32.86Yb16.21Mg11.44
403.6282 | 403.3284 | 714.1681 | 1.376936 | 140.5 | 40.74193 | 34.66996 | 0.5651726 | Zn27.36Ca21.0Mg18.83Yb16.97Sr8.08Ag7.76
410.9939 | 386.879 | 691.0786 | 4.313123 | 140.5 | 38.0846 | 23.4579 | 0.5947137 | Zn38.48Yb22.18Ca21.08Mg16.09Sr1.23Li0.93
433.3012 | 383.2682 | 680.6774 | 2.746252 | 741.918 | 32.09469 | 23.65704 | 0.6365736 | Zn28.05Sr20.8Yb17.03Ca15.6Mg9.85Li8.66
396.7599 | 368.658 | 636.3217 | 3.830233 | 140.5 | 28.26496 | 18.04975 | 0.623521 | Yb30.66Ca30.22Zn27.61Mg11.52
492.583 | 363.905 | 734.0948 | 0.06 | 140.5 | 29.93525 | 36.3798 | 0.6710073 | Zn54.3Yb22.84Ca16.4Sc6.46
401.0494 | 384.3742 | 692.037 | 4.250584 | 140.5 | 32.09031 | 24.94366 | 0.5795202 | Zn36.84Ca23.62Yb18.12Mg17.72Li3.68
412.7378 | 380.2483 | 697.058 | 4.946875 | 140.5 | 30.02037 | 21.03687 | 0.592114 | Zn38.61Yb23.63Ca22.53Mg15.23
513.1445 | 360.3442 | 741.084 | 3.012004 | 209.1238 | 29.89721 | 16.69058 | 0.6924241 | Zn39.49Yb32.13Ca15.03Sc13.35
408.7037 | 384.3079 | 724.1333 | 3.629686 | 140.5 | 32.26754 | 28.81075 | 0.564404 | Zn39.33Ca27.2Yb17.38Mg15.31Y0.77
431.376 | 426.6269 | 646.6845 | 2.571339 | 730.4456 | 36.64286 | 16.83233 | 0.667058 | Zn30.59Ca24.86Yb22.67Gd21.88
433.9077 | 375.8971 | 727.7816 | 2.963764 | 140.5 | 33.96932 | 36.72048 | 0.5962059 | Zn29.16Ca19.57Yb17.14Sr16.38Mg16.08Ti1.66
509.7019 | 364.6716 | 739.4732 | 1.851601 | 140.5 | 30.90294 | 25.2072 | 0.6892771 | Zn45.8Yb28.99Ca15.56Sc9.65
404.3055 | 393.4926 | 730.0817 | 3.294351 | 140.5 | 32.51351 | 30.82592 | 0.5537812 | Zn41.91Ca23.48Mg17.66Yb16.94
432.2501 | 386.4266 | 672.0596 | 2.365669 | 140.5 | 30.75875 | 35.84916 | 0.6431723 | Zn35.63Ca22.14Yb15.23Mg14.75Sr9.22Li3.04
403.5477 | 443.2764 | 770.883 | 0.4659997 | 140.5 | 55.152 | 29.74516 | 0.5234877 | Zn35.78Ca19.09Yb16.8Mg16.07Ag12.26
409.2311 | 365.058 | 675.7105 | 4.304593 | 140.5 | 31.4513 | 29.11047 | 0.6056308 | Zn28.47Ca21.51Yb20.83Mg20.03Sr9.16
418.5013 | 374.4098 | 657.2326 | 1.543865 | 610.8947 | 28.6087 | 25.0391 | 0.6367629 | Zn26.41Yb18.34Sr18.03Ca15.89Mg13.7Li7.62
396.8511 | 338.6414 | 650.3346 | 2.620793 | 445.0524 | 44.08522 | 16.69031 | 0.6102261 | Ca29.93Yb23.96Zn22.77Li12.94Ag10.39
385.5574 | 386.2968 | 712.33 | 2.684546 | 140.5 | 40.20985 | 28.46555 | 0.5412623 | Zn40.55Mg18.19Yb16.57Ca15.82Li8.87
397.7316 | 380.1912 | 671.343 | 3.761617 | 140.5 | 32.78546 | 27.08022 | 0.5924417 | Zn35.87Yb18.59Ca17.02Mg16.41Li9.07Sr3.05
411.5631 | 384.7831 | 689.3972 | 3.257074 | 140.5 | 34.70141 | 23.21636 | 0.5969898 | Zn33.96Ca28.54Yb23.61Mg13.89
410.6522 | 388.4299 | 718.2083 | 3.386627 | 140.5 | 36.55747 | 25.76265 | 0.5717732 | Zn39.5Yb24.45Ca18.76Mg17.29
474.8855 | 364.9555 | 691.9909 | 2.361996 | 332.6937 | 31.90506 | 28.41937 | 0.6862598 | Zn36.77Sr20.55Yb19.68Ca15.56Ti7.44
517.0211 | 358.1031 | 740.0929 | 2.840076 | 142.0278 | 28.73675 | 19.55562 | 0.6985895 | Zn39.78Yb30.15Ca16.03Sc14.04
401.9164 | 357.4559 | 698.2865 | 0.3521688 | 140.5 | 28.77228 | 30.26369 | 0.5755752 | Zn36.33Ca29.65Yb16.54Mg12.84Li4.64
411.8595 | 391.8406 | 720.3058 | 0.7987997 | 140.5 | 35.94837 | 38.01505 | 0.5717843 | Zn31.77Ca31.61Yb17.87Mg17.81Nb0.94