## Sheet1
Tg(K) | Tx(K) | Tl(K) | Dmax(mm) | yield(MPa) | Modulus (GPa) | Ε(%) | Tg/Tl | Chemical composition | Ni | Cr | Nb | P | B | Si | Fe | C | Mo | Y | Co | Au | Ge | Pd | Cu | Zr | Ti | Al | Mg | Ag | Gd | La | Ga | Hf | Sn | In | Ca | Zn | Nd | Er | Dy | Pr | Ho | Ce | Sc | Ta | Mn | Tm | Pt | V | W | Tb | Li | Sm | Lu | Yb | Pb | Sr | Ru | Be | Rh
652.1672 | 723.9919 | 1141.976 | 6.170502 | 1728.383 | 124.1852 | 10.48151 | 0.5710866 | Zr56.72Cu16.76Al14.27Ni8.83Gd3.42 | 8.83 | 0 | 0 | 0 | 0 | 0 | 0 | 0 | 0 | 0 | 0 | 0 | 0 | 0 | 16.76 | 56.72 | 0 | 14.27 | 0 | 0 | 3.42 | 0 | 0 | 0 | 0 | 0 | 0 | 0 | 0 | 0 | 0 | 0 | 0 | 0 | 0 | 0 | 0 | 0 | 0 | 0 | 0 | 0 | 0 | 0 | 0 | 0 | 0 | 0 | 0 | 0 | 0
601.7839 | 631.5813 | 1107.783 | 9.657405 | 1665.315 | 123.3657 | 14.47097 | 0.5432326 | Zr59.73Cu18.52Ni12.12Al9.3Y0.33 | 12.12 | 0 | 0 | 0 | 0 | 0 | 0 | 0 | 0 | 0.33 | 0 | 0 | 0 | 0 | 18.52 | 59.73 | 0 | 9.3 | 0 | 0 | 0 | 0 | 0 | 0 | 0 | 0 | 0 | 0 | 0 | 0 | 0 | 0 | 0 | 0 | 0 | 0 | 0 | 0 | 0 | 0 | 0 | 0 | 0 | 0 | 0 | 0 | 0 | 0 | 0 | 0 | 0
816.2737 | 899.916 | 1180.48 | 6.579897 | 2190.902 | 121.1932 | 10.96472 | 0.6914762 | Zr38.31Al24.98Ni17.41Cu12.06Gd7.23 | 17.41 | 0 | 0 | 0 | 0 | 0 | 0 | 0 | 0 | 0 | 0 | 0 | 0 | 0 | 12.06 | 38.31 | 0 | 24.98 | 0 | 0 | 7.23 | 0 | 0 | 0 | 0 | 0 | 0 | 0 | 0 | 0 | 0 | 0 | 0 | 0 | 0 | 0 | 0 | 0 | 0 | 0 | 0 | 0 | 0 | 0 | 0 | 0 | 0 | 0 | 0 | 0 | 0
618.4345 | 647.8562 | 1104.841 | 7.31563 | 1635.944 | 123.2045 | 10.50933 | 0.5597495 | Zr57.48Cu18.02Ni12.17Al11.1Y1.22 | 12.17 | 0 | 0 | 0 | 0 | 0 | 0 | 0 | 0 | 1.22 | 0 | 0 | 0 | 0 | 18.02 | 57.48 | 0 | 11.1 | 0 | 0 | 0 | 0 | 0 | 0 | 0 | 0 | 0 | 0 | 0 | 0 | 0 | 0 | 0 | 0 | 0 | 0 | 0 | 0 | 0 | 0 | 0 | 0 | 0 | 0 | 0 | 0 | 0 | 0 | 0 | 0 | 0
607.8294 | 632.3855 | 1089.672 | 9.389697 | 1717.127 | 127.1893 | 11.49982 | 0.5578095 | Zr58.49Cu19.54Ni11.26Al8.64Ti2.06 | 11.26 | 0 | 0 | 0 | 0 | 0 | 0 | 0 | 0 | 0 | 0 | 0 | 0 | 0 | 19.54 | 58.49 | 2.06 | 8.64 | 0 | 0 | 0 | 0 | 0 | 0 | 0 | 0 | 0 | 0 | 0 | 0 | 0 | 0 | 0 | 0 | 0 | 0 | 0 | 0 | 0 | 0 | 0 | 0 | 0 | 0 | 0 | 0 | 0 | 0 | 0 | 0 | 0
609.8997 | 639.7406 | 1089.154 | 9.399253 | 1698.553 | 133.7289 | 10.80175 | 0.5599757 | Zr58.3Cu19.25Ni11.12Al8.65Ti2.67 | 11.12 | 0 | 0 | 0 | 0 | 0 | 0 | 0 | 0 | 0 | 0 | 0 | 0 | 0 | 19.25 | 58.3 | 2.67 | 8.65 | 0 | 0 | 0 | 0 | 0 | 0 | 0 | 0 | 0 | 0 | 0 | 0 | 0 | 0 | 0 | 0 | 0 | 0 | 0 | 0 | 0 | 0 | 0 | 0 | 0 | 0 | 0 | 0 | 0 | 0 | 0 | 0 | 0
612.4454 | 650.0434 | 1088.659 | 9.474328 | 1669.537 | 120.4925 | 9.541776 | 0.5625685 | Zr58.11Cu18.98Ni10.98Al8.65Ti3.27 | 10.98 | 0 | 0 | 0 | 0 | 0 | 0 | 0 | 0 | 0 | 0 | 0 | 0 | 0 | 18.98 | 58.11 | 3.27 | 8.65 | 0 | 0 | 0 | 0 | 0 | 0 | 0 | 0 | 0 | 0 | 0 | 0 | 0 | 0 | 0 | 0 | 0 | 0 | 0 | 0 | 0 | 0 | 0 | 0 | 0 | 0 | 0 | 0 | 0 | 0 | 0 | 0 | 0
630.3558 | 704.1467 | 1145.757 | 5.405993 | 1664.586 | 124.7773 | 10.14321 | 0.5501654 | Zr58.07Cu17.64Al12.81Ni8.87Gd2.61 | 8.87 | 0 | 0 | 0 | 0 | 0 | 0 | 0 | 0 | 0 | 0 | 0 | 0 | 0 | 17.64 | 58.07 | 0 | 12.81 | 0 | 0 | 2.61 | 0 | 0 | 0 | 0 | 0 | 0 | 0 | 0 | 0 | 0 | 0 | 0 | 0 | 0 | 0 | 0 | 0 | 0 | 0 | 0 | 0 | 0 | 0 | 0 | 0 | 0 | 0 | 0 | 0 | 0
638.0989 | 714.1407 | 1157.852 | 5.632124 | 1668.23 | 129.7346 | 10.96666 | 0.5511056 | Zr57.86Cu17.32Al13.5Ni8.75Gd2.56 | 8.75 | 0 | 0 | 0 | 0 | 0 | 0 | 0 | 0 | 0 | 0 | 0 | 0 | 0 | 17.32 | 57.86 | 0 | 13.5 | 0 | 0 | 2.56 | 0 | 0 | 0 | 0 | 0 | 0 | 0 | 0 | 0 | 0 | 0 | 0 | 0 | 0 | 0 | 0 | 0 | 0 | 0 | 0 | 0 | 0 | 0 | 0 | 0 | 0 | 0 | 0 | 0 | 0
646.59 | 721.9805 | 1163.688 | 5.795462 | 1668.228 | 122.1023 | 10.52185 | 0.5556386 | Zr57.66Cu16.98Al14.19Ni8.64Gd2.52 | 8.64 | 0 | 0 | 0 | 0 | 0 | 0 | 0 | 0 | 0 | 0 | 0 | 0 | 0 | 16.98 | 57.66 | 0 | 14.19 | 0 | 0 | 2.52 | 0 | 0 | 0 | 0 | 0 | 0 | 0 | 0 | 0 | 0 | 0 | 0 | 0 | 0 | 0 | 0 | 0 | 0 | 0 | 0 | 0 | 0 | 0 | 0 | 0 | 0 | 0 | 0 | 0 | 0
644.6289 | 722.6344 | 1149.574 | 5.832326 | 1694.131 | 121.8015 | 10.37394 | 0.5607546 | Zr57.08Cu17.54Al13.89Ni8.81Gd2.68 | 8.81 | 0 | 0 | 0 | 0 | 0 | 0 | 0 | 0 | 0 | 0 | 0 | 0 | 0 | 17.54 | 57.08 | 0 | 13.89 | 0 | 0 | 2.68 | 0 | 0 | 0 | 0 | 0 | 0 | 0 | 0 | 0 | 0 | 0 | 0 | 0 | 0 | 0 | 0 | 0 | 0 | 0 | 0 | 0 | 0 | 0 | 0 | 0 | 0 | 0 | 0 | 0 | 0
651.8128 | 729.9495 | 1156.164 | 5.825063 | 1689.551 | 118.92 | 10.24199 | 0.5637722 | Zr56.91Cu17.23Al14.46Ni8.66Gd2.74 | 8.66 | 0 | 0 | 0 | 0 | 0 | 0 | 0 | 0 | 0 | 0 | 0 | 0 | 0 | 17.23 | 56.91 | 0 | 14.46 | 0 | 0 | 2.74 | 0 | 0 | 0 | 0 | 0 | 0 | 0 | 0 | 0 | 0 | 0 | 0 | 0 | 0 | 0 | 0 | 0 | 0 | 0 | 0 | 0 | 0 | 0 | 0 | 0 | 0 | 0 | 0 | 0 | 0
636.2851 | 668.0893 | 1098.907 | 4.401988 | 1265.565 | 124.5247 | 9.735246 | 0.5790164 | Zr59.54Cu16.91Al10.86Ni7.8La4.88 | 7.8 | 0 | 0 | 0 | 0 | 0 | 0 | 0 | 0 | 0 | 0 | 0 | 0 | 0 | 16.91 | 59.54 | 0 | 10.86 | 0 | 0 | 0 | 4.88 | 0 | 0 | 0 | 0 | 0 | 0 | 0 | 0 | 0 | 0 | 0 | 0 | 0 | 0 | 0 | 0 | 0 | 0 | 0 | 0 | 0 | 0 | 0 | 0 | 0 | 0 | 0 | 0 | 0
609.7986 | 666.9604 | 1111.17 | 9.952979 | 1909.76 | 122.5448 | 13.45499 | 0.5487894 | Zr59.3Cu16.47Ni12.75Al9.17Gd2.3 | 12.75 | 0 | 0 | 0 | 0 | 0 | 0 | 0 | 0 | 0 | 0 | 0 | 0 | 0 | 16.47 | 59.3 | 0 | 9.17 | 0 | 0 | 2.3 | 0 | 0 | 0 | 0 | 0 | 0 | 0 | 0 | 0 | 0 | 0 | 0 | 0 | 0 | 0 | 0 | 0 | 0 | 0 | 0 | 0 | 0 | 0 | 0 | 0 | 0 | 0 | 0 | 0 | 0
613.338 | 679.2851 | 1120.028 | 9.489707 | 1889.64 | 120.328 | 12.37177 | 0.5476096 | Zr59.09Cu16.08Ni12.73Al9.78Gd2.31 | 12.73 | 0 | 0 | 0 | 0 | 0 | 0 | 0 | 0 | 0 | 0 | 0 | 0 | 0 | 16.08 | 59.09 | 0 | 9.78 | 0 | 0 | 2.31 | 0 | 0 | 0 | 0 | 0 | 0 | 0 | 0 | 0 | 0 | 0 | 0 | 0 | 0 | 0 | 0 | 0 | 0 | 0 | 0 | 0 | 0 | 0 | 0 | 0 | 0 | 0 | 0 | 0 | 0
641.5407 | 681.2582 | 1088.574 | 3.991668 | 1320.444 | 132.2029 | 9.38932 | 0.5893405 | Zr58.84Cu15.5Al11.78Ni9.3La4.58 | 9.3 | 0 | 0 | 0 | 0 | 0 | 0 | 0 | 0 | 0 | 0 | 0 | 0 | 0 | 15.5 | 58.84 | 0 | 11.78 | 0 | 0 | 0 | 4.58 | 0 | 0 | 0 | 0 | 0 | 0 | 0 | 0 | 0 | 0 | 0 | 0 | 0 | 0 | 0 | 0 | 0 | 0 | 0 | 0 | 0 | 0 | 0 | 0 | 0 | 0 | 0 | 0 | 0
703.8272 | 707.4927 | 1196.892 | 0.06 | 1796.518 | 124.906 | 17.27387 | 0.5880458 | Zr34.47Ti29.63Al18.32Ni14.75Cu2.83 | 14.75 | 0 | 0 | 0 | 0 | 0 | 0 | 0 | 0 | 0 | 0 | 0 | 0 | 0 | 2.83 | 34.47 | 29.63 | 18.32 | 0 | 0 | 0 | 0 | 0 | 0 | 0 | 0 | 0 | 0 | 0 | 0 | 0 | 0 | 0 | 0 | 0 | 0 | 0 | 0 | 0 | 0 | 0 | 0 | 0 | 0 | 0 | 0 | 0 | 0 | 0 | 0 | 0
634.0619 | 715.7625 | 1153.531 | 5.208998 | 1675.849 | 120.5975 | 11.29591 | 0.5496703 | Zr58.34Cu15.6Al12.76Ni10.92Gd2.39 | 10.92 | 0 | 0 | 0 | 0 | 0 | 0 | 0 | 0 | 0 | 0 | 0 | 0 | 0 | 15.6 | 58.34 | 0 | 12.76 | 0 | 0 | 2.39 | 0 | 0 | 0 | 0 | 0 | 0 | 0 | 0 | 0 | 0 | 0 | 0 | 0 | 0 | 0 | 0 | 0 | 0 | 0 | 0 | 0 | 0 | 0 | 0 | 0 | 0 | 0 | 0 | 0 | 0
640.8232 | 726.7572 | 1159.966 | 5.461635 | 1667.041 | 122.9635 | 10.24655 | 0.5524501 | Zr58.05Cu15.34Al13.43Ni10.84Gd2.33 | 10.84 | 0 | 0 | 0 | 0 | 0 | 0 | 0 | 0 | 0 | 0 | 0 | 0 | 0 | 15.34 | 58.05 | 0 | 13.43 | 0 | 0 | 2.33 | 0 | 0 | 0 | 0 | 0 | 0 | 0 | 0 | 0 | 0 | 0 | 0 | 0 | 0 | 0 | 0 | 0 | 0 | 0 | 0 | 0 | 0 | 0 | 0 | 0 | 0 | 0 | 0 | 0 | 0
613.6447 | 632.6442 | 1111.893 | 4.563848 | 1562.229 | 121.1104 | 9.988403 | 0.5518917 | Zr58.81Cu18.68Al10.95Ni9.59Y1.97 | 9.59 | 0 | 0 | 0 | 0 | 0 | 0 | 0 | 0 | 1.97 | 0 | 0 | 0 | 0 | 18.68 | 58.81 | 0 | 10.95 | 0 | 0 | 0 | 0 | 0 | 0 | 0 | 0 | 0 | 0 | 0 | 0 | 0 | 0 | 0 | 0 | 0 | 0 | 0 | 0 | 0 | 0 | 0 | 0 | 0 | 0 | 0 | 0 | 0 | 0 | 0 | 0 | 0
602.2729 | 610.8738 | 1095.961 | 7.174278 | 1641.88 | 123.6871 | 12.60083 | 0.5495385 | Zr59.43Cu18.37Ni11.11Al9.67Y1.42 | 11.11 | 0 | 0 | 0 | 0 | 0 | 0 | 0 | 0 | 1.42 | 0 | 0 | 0 | 0 | 18.37 | 59.43 | 0 | 9.67 | 0 | 0 | 0 | 0 | 0 | 0 | 0 | 0 | 0 | 0 | 0 | 0 | 0 | 0 | 0 | 0 | 0 | 0 | 0 | 0 | 0 | 0 | 0 | 0 | 0 | 0 | 0 | 0 | 0 | 0 | 0 | 0 | 0
610.4482 | 654.3877 | 1118.383 | 10.50466 | 1759.535 | 120.1479 | 12.19833 | 0.5458312 | Zr58.01Cu18.53Ni13.5Al9.56Ag0.4 | 13.5 | 0 | 0 | 0 | 0 | 0 | 0 | 0 | 0 | 0 | 0 | 0 | 0 | 0 | 18.53 | 58.01 | 0 | 9.56 | 0 | 0.4 | 0 | 0 | 0 | 0 | 0 | 0 | 0 | 0 | 0 | 0 | 0 | 0 | 0 | 0 | 0 | 0 | 0 | 0 | 0 | 0 | 0 | 0 | 0 | 0 | 0 | 0 | 0 | 0 | 0 | 0 | 0
613.3519 | 666.9661 | 1121.176 | 10.35244 | 1723.941 | 125.1519 | 11.3358 | 0.5470614 | Zr57.83Cu18.25Ni13.37Al10.09Ag0.46 | 13.37 | 0 | 0 | 0 | 0 | 0 | 0 | 0 | 0 | 0 | 0 | 0 | 0 | 0 | 18.25 | 57.83 | 0 | 10.09 | 0 | 0.46 | 0 | 0 | 0 | 0 | 0 | 0 | 0 | 0 | 0 | 0 | 0 | 0 | 0 | 0 | 0 | 0 | 0 | 0 | 0 | 0 | 0 | 0 | 0 | 0 | 0 | 0 | 0 | 0 | 0 | 0 | 0
601.1784 | 655.0694 | 1123.207 | 6.950717 | 1704.637 | 121.9203 | 12.8915 | 0.5352336 | Zr59.49Cu18.07Ni11.12Al9.97Gd1.36 | 11.12 | 0 | 0 | 0 | 0 | 0 | 0 | 0 | 0 | 0 | 0 | 0 | 0 | 0 | 18.07 | 59.49 | 0 | 9.97 | 0 | 0 | 1.36 | 0 | 0 | 0 | 0 | 0 | 0 | 0 | 0 | 0 | 0 | 0 | 0 | 0 | 0 | 0 | 0 | 0 | 0 | 0 | 0 | 0 | 0 | 0 | 0 | 0 | 0 | 0 | 0 | 0 | 0
620.8617 | 670.5092 | 1104.33 | 3.515849 | 1191.194 | 123.6164 | 11.79145 | 0.5622067 | Zr61.26Cu15.16Al10.2Ni8.15La5.23 | 8.15 | 0 | 0 | 0 | 0 | 0 | 0 | 0 | 0 | 0 | 0 | 0 | 0 | 0 | 15.16 | 61.26 | 0 | 10.2 | 0 | 0 | 0 | 5.23 | 0 | 0 | 0 | 0 | 0 | 0 | 0 | 0 | 0 | 0 | 0 | 0 | 0 | 0 | 0 | 0 | 0 | 0 | 0 | 0 | 0 | 0 | 0 | 0 | 0 | 0 | 0 | 0 | 0
626.1251 | 678.3177 | 1106.04 | 3.532059 | 1180.88 | 118.9618 | 11.37051 | 0.5660963 | Zr61.09Cu14.83Al10.91Ni8.11La5.06 | 8.11 | 0 | 0 | 0 | 0 | 0 | 0 | 0 | 0 | 0 | 0 | 0 | 0 | 0 | 14.83 | 61.09 | 0 | 10.91 | 0 | 0 | 0 | 5.06 | 0 | 0 | 0 | 0 | 0 | 0 | 0 | 0 | 0 | 0 | 0 | 0 | 0 | 0 | 0 | 0 | 0 | 0 | 0 | 0 | 0 | 0 | 0 | 0 | 0 | 0 | 0 | 0 | 0
632.2881 | 681.9189 | 1100.114 | 3.611383 | 1206.506 | 123.3161 | 10.25794 | 0.5747478 | Zr60.93Cu14.49Al11.61Ni8.07La4.9 | 8.07 | 0 | 0 | 0 | 0 | 0 | 0 | 0 | 0 | 0 | 0 | 0 | 0 | 0 | 14.49 | 60.93 | 0 | 11.61 | 0 | 0 | 0 | 4.9 | 0 | 0 | 0 | 0 | 0 | 0 | 0 | 0 | 0 | 0 | 0 | 0 | 0 | 0 | 0 | 0 | 0 | 0 | 0 | 0 | 0 | 0 | 0 | 0 | 0 | 0 | 0 | 0 | 0
628.1856 | 666.0872 | 1087.961 | 6.374167 | 1358.683 | 120.4089 | 11.42484 | 0.5773971 | Zr58.52Cu16.51Ni10.74Al10.68La3.56 | 10.74 | 0 | 0 | 0 | 0 | 0 | 0 | 0 | 0 | 0 | 0 | 0 | 0 | 0 | 16.51 | 58.52 | 0 | 10.68 | 0 | 0 | 0 | 3.56 | 0 | 0 | 0 | 0 | 0 | 0 | 0 | 0 | 0 | 0 | 0 | 0 | 0 | 0 | 0 | 0 | 0 | 0 | 0 | 0 | 0 | 0 | 0 | 0 | 0 | 0 | 0 | 0 | 0
634.1434 | 681.014 | 1097.966 | 6.124357 | 1361.707 | 137.5311 | 9.746269 | 0.5775621 | Zr58.35Cu16.16Al11.39Ni10.56La3.54 | 10.56 | 0 | 0 | 0 | 0 | 0 | 0 | 0 | 0 | 0 | 0 | 0 | 0 | 0 | 16.16 | 58.35 | 0 | 11.39 | 0 | 0 | 0 | 3.54 | 0 | 0 | 0 | 0 | 0 | 0 | 0 | 0 | 0 | 0 | 0 | 0 | 0 | 0 | 0 | 0 | 0 | 0 | 0 | 0 | 0 | 0 | 0 | 0 | 0 | 0 | 0 | 0 | 0
638.1267 | 711.281 | 1129.036 | 6.345489 | 1756.151 | 121.2214 | 9.705522 | 0.5651958 | Zr58.22Cu16.4Al12.2Ni9.17Gd4.0 | 9.17 | 0 | 0 | 0 | 0 | 0 | 0 | 0 | 0 | 0 | 0 | 0 | 0 | 0 | 16.4 | 58.22 | 0 | 12.2 | 0 | 0 | 4 | 0 | 0 | 0 | 0 | 0 | 0 | 0 | 0 | 0 | 0 | 0 | 0 | 0 | 0 | 0 | 0 | 0 | 0 | 0 | 0 | 0 | 0 | 0 | 0 | 0 | 0 | 0 | 0 | 0 | 0
618.0586 | 670.3647 | 1094.308 | 5.828648 | 1300.093 | 119.3173 | 15.09135 | 0.5647941 | Zr61.31Cu13.43Ni10.6Al9.46La5.21 | 10.6 | 0 | 0 | 0 | 0 | 0 | 0 | 0 | 0 | 0 | 0 | 0 | 0 | 0 | 13.43 | 61.31 | 0 | 9.46 | 0 | 0 | 0 | 5.21 | 0 | 0 | 0 | 0 | 0 | 0 | 0 | 0 | 0 | 0 | 0 | 0 | 0 | 0 | 0 | 0 | 0 | 0 | 0 | 0 | 0 | 0 | 0 | 0 | 0 | 0 | 0 | 0 | 0
622.8043 | 679.6072 | 1104.619 | 5.745141 | 1305.999 | 122.169 | 13.4094 | 0.563818 | Zr61.04Cu13.13Ni10.57Al10.2La5.05 | 10.57 | 0 | 0 | 0 | 0 | 0 | 0 | 0 | 0 | 0 | 0 | 0 | 0 | 0 | 13.13 | 61.04 | 0 | 10.2 | 0 | 0 | 0 | 5.05 | 0 | 0 | 0 | 0 | 0 | 0 | 0 | 0 | 0 | 0 | 0 | 0 | 0 | 0 | 0 | 0 | 0 | 0 | 0 | 0 | 0 | 0 | 0 | 0 | 0 | 0 | 0 | 0 | 0
628.3839 | 687.3399 | 1112.119 | 5.505532 | 1335.795 | 122.4521 | 11.50571 | 0.5650332 | Zr60.78Cu12.84Al10.94Ni10.55La4.9 | 10.55 | 0 | 0 | 0 | 0 | 0 | 0 | 0 | 0 | 0 | 0 | 0 | 0 | 0 | 12.84 | 60.78 | 0 | 10.94 | 0 | 0 | 0 | 4.9 | 0 | 0 | 0 | 0 | 0 | 0 | 0 | 0 | 0 | 0 | 0 | 0 | 0 | 0 | 0 | 0 | 0 | 0 | 0 | 0 | 0 | 0 | 0 | 0 | 0 | 0 | 0 | 0 | 0
636.5243 | 696.0917 | 1118.697 | 4.970094 | 1363.687 | 122.2053 | 9.763525 | 0.5689873 | Zr60.51Cu12.53Al11.7Ni10.52La4.74 | 10.52 | 0 | 0 | 0 | 0 | 0 | 0 | 0 | 0 | 0 | 0 | 0 | 0 | 0 | 12.53 | 60.51 | 0 | 11.7 | 0 | 0 | 0 | 4.74 | 0 | 0 | 0 | 0 | 0 | 0 | 0 | 0 | 0 | 0 | 0 | 0 | 0 | 0 | 0 | 0 | 0 | 0 | 0 | 0 | 0 | 0 | 0 | 0 | 0 | 0 | 0 | 0 | 0
628.8997 | 673.8707 | 1119.534 | 3.776204 | 1496.199 | 122.2816 | 9.289439 | 0.5617515 | Zr58.02Cu17.44Al12.53Ni10.38Y1.64 | 10.38 | 0 | 0 | 0 | 0 | 0 | 0 | 0 | 0 | 1.64 | 0 | 0 | 0 | 0 | 17.44 | 58.02 | 0 | 12.53 | 0 | 0 | 0 | 0 | 0 | 0 | 0 | 0 | 0 | 0 | 0 | 0 | 0 | 0 | 0 | 0 | 0 | 0 | 0 | 0 | 0 | 0 | 0 | 0 | 0 | 0 | 0 | 0 | 0 | 0 | 0 | 0 | 0
620.6866 | 660.7369 | 1114.433 | 7.012241 | 1526.942 | 122.1596 | 10.96987 | 0.5569529 | Zr58.04Cu17.65Ni12.01Al11.12La1.18 | 12.01 | 0 | 0 | 0 | 0 | 0 | 0 | 0 | 0 | 0 | 0 | 0 | 0 | 0 | 17.65 | 58.04 | 0 | 11.12 | 0 | 0 | 0 | 1.18 | 0 | 0 | 0 | 0 | 0 | 0 | 0 | 0 | 0 | 0 | 0 | 0 | 0 | 0 | 0 | 0 | 0 | 0 | 0 | 0 | 0 | 0 | 0 | 0 | 0 | 0 | 0 | 0 | 0
627.4461 | 677.2382 | 1125.53 | 6.271152 | 1478.903 | 124.6913 | 9.877122 | 0.5574671 | Zr57.81Cu17.41Ni11.84Al11.8La1.13 | 11.84 | 0 | 0 | 0 | 0 | 0 | 0 | 0 | 0 | 0 | 0 | 0 | 0 | 0 | 17.41 | 57.81 | 0 | 11.8 | 0 | 0 | 0 | 1.13 | 0 | 0 | 0 | 0 | 0 | 0 | 0 | 0 | 0 | 0 | 0 | 0 | 0 | 0 | 0 | 0 | 0 | 0 | 0 | 0 | 0 | 0 | 0 | 0 | 0 | 0 | 0 | 0 | 0
700.3909 | 676.6072 | 1178.379 | 2.864817 | 1952.8 | 119.8819 | 9.452814 | 0.5943681 | Zr40.91Ti26.1Ni14.46Al12.78Cu5.75 | 14.46 | 0 | 0 | 0 | 0 | 0 | 0 | 0 | 0 | 0 | 0 | 0 | 0 | 0 | 5.75 | 40.91 | 26.1 | 12.78 | 0 | 0 | 0 | 0 | 0 | 0 | 0 | 0 | 0 | 0 | 0 | 0 | 0 | 0 | 0 | 0 | 0 | 0 | 0 | 0 | 0 | 0 | 0 | 0 | 0 | 0 | 0 | 0 | 0 | 0 | 0 | 0 | 0
699.9211 | 673.1983 | 1179.396 | 2.822218 | 1952.583 | 126.1127 | 9.734137 | 0.593457 | Zr40.66Ti26.49Ni14.47Al12.66Cu5.72 | 14.47 | 0 | 0 | 0 | 0 | 0 | 0 | 0 | 0 | 0 | 0 | 0 | 0 | 0 | 5.72 | 40.66 | 26.49 | 12.66 | 0 | 0 | 0 | 0 | 0 | 0 | 0 | 0 | 0 | 0 | 0 | 0 | 0 | 0 | 0 | 0 | 0 | 0 | 0 | 0 | 0 | 0 | 0 | 0 | 0 | 0 | 0 | 0 | 0 | 0 | 0 | 0 | 0
629.293 | 673.1735 | 1095.96 | 4.086968 | 1165.668 | 119.6172 | 10.9178 | 0.5741934 | Zr61.06Cu13.71Al10.89Ni8.7La5.63 | 8.7 | 0 | 0 | 0 | 0 | 0 | 0 | 0 | 0 | 0 | 0 | 0 | 0 | 0 | 13.71 | 61.06 | 0 | 10.89 | 0 | 0 | 0 | 5.63 | 0 | 0 | 0 | 0 | 0 | 0 | 0 | 0 | 0 | 0 | 0 | 0 | 0 | 0 | 0 | 0 | 0 | 0 | 0 | 0 | 0 | 0 | 0 | 0 | 0 | 0 | 0 | 0 | 0
652.1219 | 733.6092 | 1157.972 | 6.382612 | 1691.683 | 121.9716 | 9.373391 | 0.5631586 | Zr56.66Cu16.94Al14.5Ni9.36Gd2.55 | 9.36 | 0 | 0 | 0 | 0 | 0 | 0 | 0 | 0 | 0 | 0 | 0 | 0 | 0 | 16.94 | 56.66 | 0 | 14.5 | 0 | 0 | 2.55 | 0 | 0 | 0 | 0 | 0 | 0 | 0 | 0 | 0 | 0 | 0 | 0 | 0 | 0 | 0 | 0 | 0 | 0 | 0 | 0 | 0 | 0 | 0 | 0 | 0 | 0 | 0 | 0 | 0 | 0
606.4572 | 636.6719 | 1101.798 | 10.76104 | 1692.355 | 120.1463 | 13.66986 | 0.5504251 | Zr58.66Cu18.24Ni13.16Al9.16La0.79 | 13.16 | 0 | 0 | 0 | 0 | 0 | 0 | 0 | 0 | 0 | 0 | 0 | 0 | 0 | 18.24 | 58.66 | 0 | 9.16 | 0 | 0 | 0 | 0.79 | 0 | 0 | 0 | 0 | 0 | 0 | 0 | 0 | 0 | 0 | 0 | 0 | 0 | 0 | 0 | 0 | 0 | 0 | 0 | 0 | 0 | 0 | 0 | 0 | 0 | 0 | 0 | 0 | 0
610.8712 | 647.2575 | 1105.997 | 10.20738 | 1650.273 | 126.737 | 12.8575 | 0.5523265 | Zr58.46Cu17.8Ni13.07Al9.84La0.83 | 13.07 | 0 | 0 | 0 | 0 | 0 | 0 | 0 | 0 | 0 | 0 | 0 | 0 | 0 | 17.8 | 58.46 | 0 | 9.84 | 0 | 0 | 0 | 0.83 | 0 | 0 | 0 | 0 | 0 | 0 | 0 | 0 | 0 | 0 | 0 | 0 | 0 | 0 | 0 | 0 | 0 | 0 | 0 | 0 | 0 | 0 | 0 | 0 | 0 | 0 | 0 | 0 | 0
624.3639 | 702.1105 | 1128.506 | 5.760705 | 1821.421 | 120.0729 | 10.29658 | 0.5532661 | Zr59.56Cu16.03Ni10.29Al10.14Gd3.97 | 10.29 | 0 | 0 | 0 | 0 | 0 | 0 | 0 | 0 | 0 | 0 | 0 | 0 | 0 | 16.03 | 59.56 | 0 | 10.14 | 0 | 0 | 3.97 | 0 | 0 | 0 | 0 | 0 | 0 | 0 | 0 | 0 | 0 | 0 | 0 | 0 | 0 | 0 | 0 | 0 | 0 | 0 | 0 | 0 | 0 | 0 | 0 | 0 | 0 | 0 | 0 | 0 | 0
615.7293 | 647.2263 | 1099.318 | 10.32173 | 1632.407 | 118.8726 | 11.89649 | 0.5601014 | Zr57.97Cu17.7Ni13.12Al9.81La1.38 | 13.12 | 0 | 0 | 0 | 0 | 0 | 0 | 0 | 0 | 0 | 0 | 0 | 0 | 0 | 17.7 | 57.97 | 0 | 9.81 | 0 | 0 | 0 | 1.38 | 0 | 0 | 0 | 0 | 0 | 0 | 0 | 0 | 0 | 0 | 0 | 0 | 0 | 0 | 0 | 0 | 0 | 0 | 0 | 0 | 0 | 0 | 0 | 0 | 0 | 0 | 0 | 0 | 0
620.2076 | 658.2977 | 1100.797 | 9.753952 | 1598.944 | 125.5116 | 11.36149 | 0.5634166 | Zr57.75Cu17.4Ni13.03Al10.39La1.42 | 13.03 | 0 | 0 | 0 | 0 | 0 | 0 | 0 | 0 | 0 | 0 | 0 | 0 | 0 | 17.4 | 57.75 | 0 | 10.39 | 0 | 0 | 0 | 1.42 | 0 | 0 | 0 | 0 | 0 | 0 | 0 | 0 | 0 | 0 | 0 | 0 | 0 | 0 | 0 | 0 | 0 | 0 | 0 | 0 | 0 | 0 | 0 | 0 | 0 | 0 | 0 | 0 | 0
625.6597 | 670.8879 | 1103.961 | 9.356075 | 1560.964 | 130.8223 | 10.52463 | 0.5667406 | Zr57.53Cu17.08Ni12.94Al10.98La1.47 | 12.94 | 0 | 0 | 0 | 0 | 0 | 0 | 0 | 0 | 0 | 0 | 0 | 0 | 0 | 17.08 | 57.53 | 0 | 10.98 | 0 | 0 | 0 | 1.47 | 0 | 0 | 0 | 0 | 0 | 0 | 0 | 0 | 0 | 0 | 0 | 0 | 0 | 0 | 0 | 0 | 0 | 0 | 0 | 0 | 0 | 0 | 0 | 0 | 0 | 0 | 0 | 0 | 0
608.6839 | 649.9309 | 1086.772 | 9.556899 | 1705.119 | 123.8131 | 9.5151 | 0.5600845 | Zr58.74Cu19.64Ni10.32Al8.31Ti2.98 | 10.32 | 0 | 0 | 0 | 0 | 0 | 0 | 0 | 0 | 0 | 0 | 0 | 0 | 0 | 19.64 | 58.74 | 2.98 | 8.31 | 0 | 0 | 0 | 0 | 0 | 0 | 0 | 0 | 0 | 0 | 0 | 0 | 0 | 0 | 0 | 0 | 0 | 0 | 0 | 0 | 0 | 0 | 0 | 0 | 0 | 0 | 0 | 0 | 0 | 0 | 0 | 0 | 0
603.9955 | 633.5146 | 1094.414 | 7.298114 | 1460.101 | 129.8971 | 15.73304 | 0.5518894 | Zr60.19Cu16.87Ni11.02Al8.71La3.21 | 11.02 | 0 | 0 | 0 | 0 | 0 | 0 | 0 | 0 | 0 | 0 | 0 | 0 | 0 | 16.87 | 60.19 | 0 | 8.71 | 0 | 0 | 0 | 3.21 | 0 | 0 | 0 | 0 | 0 | 0 | 0 | 0 | 0 | 0 | 0 | 0 | 0 | 0 | 0 | 0 | 0 | 0 | 0 | 0 | 0 | 0 | 0 | 0 | 0 | 0 | 0 | 0 | 0
626.8362 | 677.662 | 1116.559 | 8.88583 | 1593.487 | 134.6633 | 10.05121 | 0.5613999 | Zr57.33Cu17.51Ni13.0Al11.42La0.73 | 13 | 0 | 0 | 0 | 0 | 0 | 0 | 0 | 0 | 0 | 0 | 0 | 0 | 0 | 17.51 | 57.33 | 0 | 11.42 | 0 | 0 | 0 | 0.73 | 0 | 0 | 0 | 0 | 0 | 0 | 0 | 0 | 0 | 0 | 0 | 0 | 0 | 0 | 0 | 0 | 0 | 0 | 0 | 0 | 0 | 0 | 0 | 0 | 0 | 0 | 0 | 0 | 0
619.6888 | 632.3953 | 1106.846 | 4.851404 | 1559.393 | 128.7549 | 9.71038 | 0.5598689 | Zr58.19Cu18.18Al11.24Ni9.75Y2.64 | 9.75 | 0 | 0 | 0 | 0 | 0 | 0 | 0 | 0 | 2.64 | 0 | 0 | 0 | 0 | 18.18 | 58.19 | 0 | 11.24 | 0 | 0 | 0 | 0 | 0 | 0 | 0 | 0 | 0 | 0 | 0 | 0 | 0 | 0 | 0 | 0 | 0 | 0 | 0 | 0 | 0 | 0 | 0 | 0 | 0 | 0 | 0 | 0 | 0 | 0 | 0 | 0 | 0
619.122 | 661.3589 | 1089.241 | 4.803558 | 1307.549 | 136.1325 | 14.0031 | 0.5683976 | Zr60.33Cu15.8Al9.91Ni9.58La4.38 | 9.58 | 0 | 0 | 0 | 0 | 0 | 0 | 0 | 0 | 0 | 0 | 0 | 0 | 0 | 15.8 | 60.33 | 0 | 9.91 | 0 | 0 | 0 | 4.38 | 0 | 0 | 0 | 0 | 0 | 0 | 0 | 0 | 0 | 0 | 0 | 0 | 0 | 0 | 0 | 0 | 0 | 0 | 0 | 0 | 0 | 0 | 0 | 0 | 0 | 0 | 0 | 0 | 0
606.5697 | 663.2281 | 1135.349 | 5.820192 | 1675.342 | 119.1602 | 12.35116 | 0.5342584 | Zr58.73Cu18.02Ni11.13Al10.88Gd1.25 | 11.13 | 0 | 0 | 0 | 0 | 0 | 0 | 0 | 0 | 0 | 0 | 0 | 0 | 0 | 18.02 | 58.73 | 0 | 10.88 | 0 | 0 | 1.25 | 0 | 0 | 0 | 0 | 0 | 0 | 0 | 0 | 0 | 0 | 0 | 0 | 0 | 0 | 0 | 0 | 0 | 0 | 0 | 0 | 0 | 0 | 0 | 0 | 0 | 0 | 0 | 0 | 0 | 0
622.112 | 667.2186 | 1116.639 | 7.581032 | 1607.283 | 128.8089 | 9.890424 | 0.5571289 | Zr57.54Cu17.85Ni12.45Al11.56Y0.61 | 12.45 | 0 | 0 | 0 | 0 | 0 | 0 | 0 | 0 | 0.61 | 0 | 0 | 0 | 0 | 17.85 | 57.54 | 0 | 11.56 | 0 | 0 | 0 | 0 | 0 | 0 | 0 | 0 | 0 | 0 | 0 | 0 | 0 | 0 | 0 | 0 | 0 | 0 | 0 | 0 | 0 | 0 | 0 | 0 | 0 | 0 | 0 | 0 | 0 | 0 | 0 | 0 | 0
625.5312 | 663.1322 | 1086.32 | 4.315956 | 1230.251 | 120.4858 | 12.62087 | 0.575826 | Zr60.24Cu15.41Al9.92Ni8.97La5.44 | 8.97 | 0 | 0 | 0 | 0 | 0 | 0 | 0 | 0 | 0 | 0 | 0 | 0 | 0 | 15.41 | 60.24 | 0 | 9.92 | 0 | 0 | 0 | 5.44 | 0 | 0 | 0 | 0 | 0 | 0 | 0 | 0 | 0 | 0 | 0 | 0 | 0 | 0 | 0 | 0 | 0 | 0 | 0 | 0 | 0 | 0 | 0 | 0 | 0 | 0 | 0 | 0 | 0
630.1564 | 672.272 | 1091.156 | 3.696274 | 1210.202 | 124.5162 | 11.53612 | 0.5775128 | Zr60.07Cu15.09Al10.55Ni8.9La5.37 | 8.9 | 0 | 0 | 0 | 0 | 0 | 0 | 0 | 0 | 0 | 0 | 0 | 0 | 0 | 15.09 | 60.07 | 0 | 10.55 | 0 | 0 | 0 | 5.37 | 0 | 0 | 0 | 0 | 0 | 0 | 0 | 0 | 0 | 0 | 0 | 0 | 0 | 0 | 0 | 0 | 0 | 0 | 0 | 0 | 0 | 0 | 0 | 0 | 0 | 0 | 0 | 0 | 0
634.8783 | 677.5686 | 1093.692 | 3.549247 | 1220.319 | 126.3688 | 10.03471 | 0.5804911 | Zr59.9Cu14.77Al11.18Ni8.84La5.3 | 8.84 | 0 | 0 | 0 | 0 | 0 | 0 | 0 | 0 | 0 | 0 | 0 | 0 | 0 | 14.77 | 59.9 | 0 | 11.18 | 0 | 0 | 0 | 5.3 | 0 | 0 | 0 | 0 | 0 | 0 | 0 | 0 | 0 | 0 | 0 | 0 | 0 | 0 | 0 | 0 | 0 | 0 | 0 | 0 | 0 | 0 | 0 | 0 | 0 | 0 | 0 | 0 | 0
590.6691 | 650.8759 | 1101.644 | 9.705568 | 1652.164 | 122.5481 | 11.85514 | 0.5361708 | Zr61.47Cu18.08Ni11.45Al7.83Ce1.16 | 11.45 | 0 | 0 | 0 | 0 | 0 | 0 | 0 | 0 | 0 | 0 | 0 | 0 | 0 | 18.08 | 61.47 | 0 | 7.83 | 0 | 0 | 0 | 0 | 0 | 0 | 0 | 0 | 0 | 0 | 0 | 0 | 0 | 0 | 0 | 1.16 | 0 | 0 | 0 | 0 | 0 | 0 | 0 | 0 | 0 | 0 | 0 | 0 | 0 | 0 | 0 | 0 | 0
592.7914 | 649.7565 | 1104.107 | 8.94502 | 1623.878 | 124.6608 | 12.08661 | 0.5368967 | Zr61.24Cu17.88Ni11.35Al8.38Ce1.14 | 11.35 | 0 | 0 | 0 | 0 | 0 | 0 | 0 | 0 | 0 | 0 | 0 | 0 | 0 | 17.88 | 61.24 | 0 | 8.38 | 0 | 0 | 0 | 0 | 0 | 0 | 0 | 0 | 0 | 0 | 0 | 0 | 0 | 0 | 0 | 1.14 | 0 | 0 | 0 | 0 | 0 | 0 | 0 | 0 | 0 | 0 | 0 | 0 | 0 | 0 | 0 | 0 | 0
593.2386 | 624.3996 | 1082.193 | 8.151256 | 1526.186 | 121.6428 | 16.60924 | 0.5481818 | Zr61.46Cu17.43Ni10.78Al6.72La3.6 | 10.78 | 0 | 0 | 0 | 0 | 0 | 0 | 0 | 0 | 0 | 0 | 0 | 0 | 0 | 17.43 | 61.46 | 0 | 6.72 | 0 | 0 | 0 | 3.6 | 0 | 0 | 0 | 0 | 0 | 0 | 0 | 0 | 0 | 0 | 0 | 0 | 0 | 0 | 0 | 0 | 0 | 0 | 0 | 0 | 0 | 0 | 0 | 0 | 0 | 0 | 0 | 0 | 0
596.0572 | 626.3994 | 1081.816 | 7.612272 | 1491.18 | 122.35 | 16.64785 | 0.5509785 | Zr61.2Cu17.12Ni10.8Al7.37La3.5 | 10.8 | 0 | 0 | 0 | 0 | 0 | 0 | 0 | 0 | 0 | 0 | 0 | 0 | 0 | 17.12 | 61.2 | 0 | 7.37 | 0 | 0 | 0 | 3.5 | 0 | 0 | 0 | 0 | 0 | 0 | 0 | 0 | 0 | 0 | 0 | 0 | 0 | 0 | 0 | 0 | 0 | 0 | 0 | 0 | 0 | 0 | 0 | 0 | 0 | 0 | 0 | 0 | 0
627.371 | 704.8199 | 1113.284 | 6.352166 | 1825.719 | 119.1482 | 10.21669 | 0.563532 | Zr58.91Cu16.84Al10.3Ni9.31Gd4.66 | 9.31 | 0 | 0 | 0 | 0 | 0 | 0 | 0 | 0 | 0 | 0 | 0 | 0 | 0 | 16.84 | 58.91 | 0 | 10.3 | 0 | 0 | 4.66 | 0 | 0 | 0 | 0 | 0 | 0 | 0 | 0 | 0 | 0 | 0 | 0 | 0 | 0 | 0 | 0 | 0 | 0 | 0 | 0 | 0 | 0 | 0 | 0 | 0 | 0 | 0 | 0 | 0 | 0
631.7459 | 707.931 | 1121.362 | 6.570731 | 1804.191 | 123.6464 | 9.806005 | 0.5633739 | Zr58.73Cu16.56Al10.93Ni9.24Gd4.55 | 9.24 | 0 | 0 | 0 | 0 | 0 | 0 | 0 | 0 | 0 | 0 | 0 | 0 | 0 | 16.56 | 58.73 | 0 | 10.93 | 0 | 0 | 4.55 | 0 | 0 | 0 | 0 | 0 | 0 | 0 | 0 | 0 | 0 | 0 | 0 | 0 | 0 | 0 | 0 | 0 | 0 | 0 | 0 | 0 | 0 | 0 | 0 | 0 | 0 | 0 | 0 | 0 | 0
636.3922 | 711.3907 | 1127.291 | 6.400539 | 1788.81 | 120.9888 | 10.02561 | 0.5645325 | Zr58.56Cu16.28Al11.57Ni9.16Gd4.44 | 9.16 | 0 | 0 | 0 | 0 | 0 | 0 | 0 | 0 | 0 | 0 | 0 | 0 | 0 | 16.28 | 58.56 | 0 | 11.57 | 0 | 0 | 4.44 | 0 | 0 | 0 | 0 | 0 | 0 | 0 | 0 | 0 | 0 | 0 | 0 | 0 | 0 | 0 | 0 | 0 | 0 | 0 | 0 | 0 | 0 | 0 | 0 | 0 | 0 | 0 | 0 | 0 | 0
621.146 | 657.3209 | 1077.681 | 5.392711 | 1315.972 | 119.0278 | 13.78028 | 0.5763727 | Zr59.64Cu15.87Ni10.21Al9.63La4.64 | 10.21 | 0 | 0 | 0 | 0 | 0 | 0 | 0 | 0 | 0 | 0 | 0 | 0 | 0 | 15.87 | 59.64 | 0 | 9.63 | 0 | 0 | 0 | 4.64 | 0 | 0 | 0 | 0 | 0 | 0 | 0 | 0 | 0 | 0 | 0 | 0 | 0 | 0 | 0 | 0 | 0 | 0 | 0 | 0 | 0 | 0 | 0 | 0 | 0 | 0 | 0 | 0 | 0
626.7653 | 670.5559 | 1081.326 | 4.980815 | 1299.757 | 135.7934 | 12.56193 | 0.5796264 | Zr59.38Cu15.61Al10.35Ni10.13La4.52 | 10.13 | 0 | 0 | 0 | 0 | 0 | 0 | 0 | 0 | 0 | 0 | 0 | 0 | 0 | 15.61 | 59.38 | 0 | 10.35 | 0 | 0 | 0 | 4.52 | 0 | 0 | 0 | 0 | 0 | 0 | 0 | 0 | 0 | 0 | 0 | 0 | 0 | 0 | 0 | 0 | 0 | 0 | 0 | 0 | 0 | 0 | 0 | 0 | 0 | 0 | 0 | 0 | 0
632.8367 | 680.2384 | 1086.061 | 4.683678 | 1315.977 | 135.5175 | 10.65907 | 0.5826901 | Zr59.11Cu15.35Al11.08Ni10.05La4.41 | 10.05 | 0 | 0 | 0 | 0 | 0 | 0 | 0 | 0 | 0 | 0 | 0 | 0 | 0 | 15.35 | 59.11 | 0 | 11.08 | 0 | 0 | 0 | 4.41 | 0 | 0 | 0 | 0 | 0 | 0 | 0 | 0 | 0 | 0 | 0 | 0 | 0 | 0 | 0 | 0 | 0 | 0 | 0 | 0 | 0 | 0 | 0 | 0 | 0 | 0 | 0 | 0 | 0
621.9052 | 656.7315 | 1115.372 | 4.007973 | 1531.287 | 127.5464 | 10.05735 | 0.5575765 | Zr58.81Cu17.65Al12.08Ni8.9Y2.57 | 8.9 | 0 | 0 | 0 | 0 | 0 | 0 | 0 | 0 | 2.57 | 0 | 0 | 0 | 0 | 17.65 | 58.81 | 0 | 12.08 | 0 | 0 | 0 | 0 | 0 | 0 | 0 | 0 | 0 | 0 | 0 | 0 | 0 | 0 | 0 | 0 | 0 | 0 | 0 | 0 | 0 | 0 | 0 | 0 | 0 | 0 | 0 | 0 | 0 | 0 | 0 | 0 | 0
608.8313 | 694.3281 | 1122.523 | 6.107598 | 1504.657 | 118.94 | 10.20203 | 0.5423775 | Zr59.78Cu15.65Al11.11Ni11.09Ce2.37 | 11.09 | 0 | 0 | 0 | 0 | 0 | 0 | 0 | 0 | 0 | 0 | 0 | 0 | 0 | 15.65 | 59.78 | 0 | 11.11 | 0 | 0 | 0 | 0 | 0 | 0 | 0 | 0 | 0 | 0 | 0 | 0 | 0 | 0 | 0 | 2.37 | 0 | 0 | 0 | 0 | 0 | 0 | 0 | 0 | 0 | 0 | 0 | 0 | 0 | 0 | 0 | 0 | 0
616.7131 | 710.7932 | 1126.742 | 5.689144 | 1506.476 | 124.3775 | 9.570256 | 0.547342 | Zr59.47Cu15.24Al11.81Ni11.06Ce2.43 | 11.06 | 0 | 0 | 0 | 0 | 0 | 0 | 0 | 0 | 0 | 0 | 0 | 0 | 0 | 15.24 | 59.47 | 0 | 11.81 | 0 | 0 | 0 | 0 | 0 | 0 | 0 | 0 | 0 | 0 | 0 | 0 | 0 | 0 | 0 | 2.43 | 0 | 0 | 0 | 0 | 0 | 0 | 0 | 0 | 0 | 0 | 0 | 0 | 0 | 0 | 0 | 0 | 0
612.3399 | 658.4771 | 1085.247 | 9.413921 | 1731.609 | 131.7187 | 9.366406 | 0.5642402 | Zr58.18Cu19.77Ni10.49Al7.61Ti3.93 | 10.49 | 0 | 0 | 0 | 0 | 0 | 0 | 0 | 0 | 0 | 0 | 0 | 0 | 0 | 19.77 | 58.18 | 3.93 | 7.61 | 0 | 0 | 0 | 0 | 0 | 0 | 0 | 0 | 0 | 0 | 0 | 0 | 0 | 0 | 0 | 0 | 0 | 0 | 0 | 0 | 0 | 0 | 0 | 0 | 0 | 0 | 0 | 0 | 0 | 0 | 0 | 0 | 0
635.9883 | 725.108 | 1136.406 | 6.497817 | 1856.569 | 121.502 | 9.917598 | 0.5596489 | Zr57.28Cu15.72Al12.45Ni11.83Gd2.73 | 11.83 | 0 | 0 | 0 | 0 | 0 | 0 | 0 | 0 | 0 | 0 | 0 | 0 | 0 | 15.72 | 57.28 | 0 | 12.45 | 0 | 0 | 2.73 | 0 | 0 | 0 | 0 | 0 | 0 | 0 | 0 | 0 | 0 | 0 | 0 | 0 | 0 | 0 | 0 | 0 | 0 | 0 | 0 | 0 | 0 | 0 | 0 | 0 | 0 | 0 | 0 | 0 | 0
641.5758 | 734.6964 | 1144.322 | 6.515511 | 1849.255 | 125.1996 | 9.563354 | 0.5606602 | Zr57.0Cu15.46Al12.97Ni11.8Gd2.77 | 11.8 | 0 | 0 | 0 | 0 | 0 | 0 | 0 | 0 | 0 | 0 | 0 | 0 | 0 | 15.46 | 57 | 0 | 12.97 | 0 | 0 | 2.77 | 0 | 0 | 0 | 0 | 0 | 0 | 0 | 0 | 0 | 0 | 0 | 0 | 0 | 0 | 0 | 0 | 0 | 0 | 0 | 0 | 0 | 0 | 0 | 0 | 0 | 0 | 0 | 0 | 0 | 0
606.0033 | 617.8339 | 1102.067 | 6.707401 | 1646.806 | 126.4081 | 12.34256 | 0.5498787 | Zr58.89Cu18.36Ni11.41Al10.1Y1.24 | 11.41 | 0 | 0 | 0 | 0 | 0 | 0 | 0 | 0 | 1.24 | 0 | 0 | 0 | 0 | 18.36 | 58.89 | 0 | 10.1 | 0 | 0 | 0 | 0 | 0 | 0 | 0 | 0 | 0 | 0 | 0 | 0 | 0 | 0 | 0 | 0 | 0 | 0 | 0 | 0 | 0 | 0 | 0 | 0 | 0 | 0 | 0 | 0 | 0 | 0 | 0 | 0 | 0